## THSee Working
Stardust 15º Offset Track Data
| Track # |  |  |  | Dmax (MBW; µm) |  | Entry Hole (EH) |  | Bulb Depth |  | Track |  |  | Terminal Particle(s)
Cell # | Level 3 | Penny | X | Y | Penny | Tom /Jack | Entry Hole [µm] | EH Image (N only if No) | As Measured [µm] | AftFr CorrFction | As Measured [µm] | After Correction | Track Image (N only if No) | # Term Particles | Particle Diamter [µm] | Particle Color | TP Image (N only if No) | Note / Comments | Back or Right side Imaged
C2001 |  | a | 14.458 | 7.943 | 3023 |  |  |  | 11400 | 10452.04 | 17500 | 16044.8 |  |  | 42 | D |  |  | Particle from rear
C2002 |  | a | 17.701 | 7.229 | 209 |  | 200 | [10 empty] | Not a track but smallish crater. No desernable track or TP.
C2002 |  | b | 12.836 | 7.449 | 253 |  | ~.175 central feature and ~.830 for concodial feature | [10 empty] | This is actually something sticking up above the surface and not an impact . It appears as though an air-bubble or something inside the tile came to the surface or exploded right below the surface. Strange rust color visible at surface interface with feature. Rather large concodial looking ring around feature 4 diameters larger than main feature.
C2003 |  | a | 8.410706 | 28.9977 | 132 |  | 155 x 75 |  | 935 | 857.2509 | 1460, 1730 (2), 1800, 2480 |  |  | 4 | 7, 6, 6, 8 | L, L, L, D
C2003 |  | b | 3.182875 | 15.84292 | 341 |  | 117 x 75 |  |  | 0 | 2200, 2300, 1500 |  |  | 3 | All ~ 5 | L, L, L |  | Smaller second track is ~ 0.18 long with small, light colored TP
C2003 |  | c | 2.611167 | 6.761548 | 121 |  | 11 |  |  | 0 | 2180 |  |  | 1 | ~5 | L |  | Not sure about EH measurement; hard to define. Surface feature makes imaging of particle difficult. Could only do at 32x.
C2003 |  | d | 1.374298 | 30.78428 | 110 |  | 25 |  | 310 | 284.2222 | 650 |  |  | 8-9 (Cluster) | 1.5 - 5.5 | L |  | Terminal Particles are a cluster or group of particles.
C2003 |  | e | 17.4 | 3.6 | 43 |  | 2 x 14 |  | 200 | 183.3692 | 473 |  |  | 4 | 11, 10, 8, 5 | D, D, D, D |  | One large TP w/ several other about 200 µm down the track, all around the same depther surrounding the main stylus.
C2003 |  | f | 11.5 | 8.1 | 28 |  | 6 |  |  |  | 551 |  |  | 1 | 5 | D
C2003 |  | g | 5.1 | 11.5 | 25 |  |  | N | 96 | 88.0172 | 140 |  |  | 1 | 4 | L
C2003 |  | h | 4.2 | 11.6 | 16 |  |  | N |  |  | 128 |  |  | 1 | 5 | D
C2003 |  | h | 5.9 | 13.8 | 0 |  | 7 |  |  |  | 200 |  |  | 1 | 3 | D
C2003 |  | j | 12.5 | 11 | 16 |  | 8 | N |  |  | 550 |  | N | ?
C2003 |  | k | 12.3 | 11.3 | 10 | [8 empty] | 1 | <5 | D
C2003 |  | l | 15.3 | 15 | 24 |  | 8 | N |  |  | 579 |  |  | 1 | <5 | B - G |  | Small brownish green, glassy looking particel at end of long stylus.
C2003 |  | m | 11.5 | 15.5 | 20 |  | <10 | N |  |  | 155 |  |  | 1 | <5 | B - G | N | Just south, southeast of "B". Theses are all small.
C2003 |  | n | 3.7 | 14.2 | 8 |  | <10 | N |  |  | 221 |  |  | 1 | <5 | B | N | Just south, southeast of "B". Theses are all small.
C2003 |  | o | 2.4 | 14.3 | 8 |  | <10 | N |  |  | 235 |  |  | 1 | <5 | B | N | Just south, southeast of "B". Theses are all small.
C2003 |  | p1 - p3 | 6.1 | 13.9 | 8 |  | <5 | N |  |  | 450 |  |  | 1 | <5 | L | N
C2003 |  | q | 2.5 | 14.3 | 8 |  | <5 | N |  |  | 398 |  |  | 1 | <5 | L | N
C2003 |  | r | 3.7 | 17 | 8 |  | <5 | N |  |  | 302 |  |  | 2 | <5 | L | N
C2003 |  | s4 | 14.8 | 16.1 |  |  | <5 | N |  |  | <475 |  |  | 1 | <5 | L | N | Group of four small tracks. All less than 450 µn deep, but with TPs.
C2003 |  | t | 15.9 | 19.9 | 35 |  | 8 |  |  |  | 350 |  |  | 2 | 7.5, 5 x 8.5 | B-G |  | Strange track. No real stylus. Short bore tube.
C2003 |  | u2 | 10.3 | 22.19 | 16 |  | ~10, ~20 | N |  |  | 691, 715 |  |  | 1, 1 | <10, <5 | L | N
C2003 |  | v3 | 5 | 24.2 | 0 |  | <5, <5, 16 | N |  |  | 583, 921, 652 |  |  | 1, 1, 3 | All <5 | L, L, L & D | N
C2003 |  | w2 | 1.4 | 27.7 | 64 |  | 25 |  |  |  | 35.7 |  |  | 3 | 6, 7, 10 | L, L, D
C2003 |  | y | 1.8 | 34.9 | 50 |  | 10 |  |  |  | 850, 1000 |  |  | 2 | <5 | L |  | Could not image deepest track due to fractures in tile and edge of tile effects.
C2003 |  | z | 8.8 | 33.5 | 10 |  |  | N
C2003 |  | aa | 13.7 | 31.8 | 5 |  |  | N
C2003 |  | bb3 | 17.8 | 31.5 |  |  |  | N |  |  | 744 |  |  | 1 each | <5 | L | N | Group of four (4) small tracks, the longest being ~ 750 µm in length.
C2004 |  | a | 3.188372 | 29.98719 | 9961 |  | 5500 x 6500 |  | 20610 | 18896.19 |  | 0 |  |  |  | D |  |  | Right
C2004 |  | b | 10.22478 | 28.2006 | 913 |  | 1000 x 1080 |  | 6600 | 6051.182 | 9700 | 8893.405 |  | 1 | 38 X 44 | D
C2004 |  | c | 17.89337 | 24.32508 | 1891 |  | 758 & 928 |  |  |  | 1541 | 1412.859 | [5 empty] | Hedge Hog / Crater
C2005 |  | a | 34.2 | 6.7 | 220 |  | 40 x 55 |  | 715 | 655.5448 | 94, 1000, 1100 |  |  | 3 | 8, 5, 10 | L, D, L,
C2006 |  | a | 22.2 | 13.2 | 803 |  | 332 |  | 1339 | 1227.657 | 7080 | 6491.268 |  | 2 | 18 x 30 | L
C2006 |  | b | 4.3 | 8.2 | 187 |  | Non-Discernable |  | 596 | 546.4401 | 2599 | 2382.882 |  | 1 | 19 | D
C2007 |  | a | 1.3 | 4.8 | 385 |  | 8 |  | 950 | 871.0035 |  |  |  | N/A | N/A | N/A | N | Track is located up against the left side of the dell, thus using the 15 degree angle, the cell wall blocks from seeing the bottom of the track and imaging the total track and the terminal particles. Fracture in the tile on the left edge also impair seeing the lower portions of this track.
C2007 |  | b | 35.4 | 4.9 | 187 |  | 65 |  | 320 | 293.3907 | 570 | 522.6021 |  | 1 | 4 x 5 | L
C2009 |  | 1 | 13 | 4.4 | 110
C2009 |  | 2 | 17.4 | 10.2
C2010 |  | a | 16.8 | 5.9 | 198 |  | 34 |  |  | 0 | 6600 | 6051.182 |  | 1 | 13 | D
C2010 |  | b | 17.4 | 10.4 | 165 |  | Non-Discernable |  |  | 0 | 2896, 3060, 3330 |  |  | 3 | 7, 7, 13 | D
C2011 |  | a | 14.8 | 10 | 330 |  | 95 |  | 655 | 600.534 | 1523 | 1396.356 |  | 1 ? | N/A | L
C2014 |  | a | 5.5 | 11.6 | 6415 |  | 1900 |  | 10540 | 9663.555 | 23900 | 21912.62 |  | 1 | 48 | D |  | From Rear | Right
C2014 |  | b | 25.4 | 3.9 | 242 |  | 55 |  | 641 | 587.6982 | 900, 1030 |  |  | 2 | 5.5, 5 | L, D
C2014 |  | c | 39 | 11.2 | 352 |  | 45 |  | 1030 | 944.3512 | 4500 | 4125.806 |  | 1 | 30 | D
C2015 |  | a | 23.5 | 12.7 | 148 |  | 25 |  | 435 | 398.8279 | 1266 | 1160.727 |  | 1 | 6.3 | L
C2015 |  | b | 33.7 | 13.9 |  |  | 80 |  |  | 0 | 1900 | 1742.007 |  | 1 | 12 x 16 | L
C2015 |  | c | 34.2 | 13.8 |  |  | 112 |  | 529 | 485.0114 | 732 | 671.1311 |  | 1 | 8 | D
C2016 |  | a | 36.2 | 18.1 | 462 |  | 75 |  | 550 | 504.2652 | 3262 | 2990.751 |  | 1 | 15 | D
C2016 |  | b | 2 | 1.8 | 198 |  | 70 |  |  | 0 | 2800 | 2567.168 | N | 1? |  |  |  | Bottom of Track and TP obscurred by Al Cell Wall; Track length questionable.
C2016 |  | c | 6.6 | 13.7 | 121 |  | 20 |  |  | 0 | 2400 | 2200.43 |  | 1 | 5.2 | L |  | TP iffy. Track may extend fuurther down but I could not achieve lighting conditions that would allow me to image it clearly..
C2017 |  | a | 13.9 | 8.9 | 561 |  | 272 |  |  | 0 | 10740 | 9846.924 |  |  | 25 | L
C2017 |  | b | 14.2 | 8.3 | 396 |  | 222 |  |  | 0 | 7200 | 6601.29 |  |  | 15 x 30 | L
C2018 |  | a | 25.97424 | 17.17873 | 264 |  | 50 |  |  | 0 | 5837 | 5351.629 |  | 3 | 12.5, 17, 22 | L, L, D
C2018 |  | b | 22.92331 | 11.62656 | 121 |  | 16 |  |  | 0 | 2100 | 1925.376 |  | 1 | 5 | D
C2018 |  | c | 8.5 | 10.2 |  |  | N/A |  |  | 0 | 877 | 804.0738 |  | 1 | 3 | D
C2019 |  | a | 19.8 | 6.8 | 132 |  | N/A |  |  | 0 | 2480 | 2273.778 |  | 1 | 6 | L
C2020 |  | a | 8.3 | 15.4 | 75 |  | 30 |  |  | 0 | 1116 | 1023.2 |  | 1 | 7 | D
C2021 |  | a | 15.8 | 701 | 319 |  | 40 |  | 800 | 733.4767 | 1266 | 1160.727 |  | 3 | 8, 6.4, 6 | D, D, D
C2022 |  | a | 5 | 1.6 | 40 |  | 15 |  | 187 | 171.4502 | 274, 392 |  |  | 2 | 4, 7.5 | ?, D
C2023 |  | 1 | 38.3 | 11.3 | 484
C2023 |  | 2 | 32.5 | 14.5 | 214
C2024 |  | a | 37.87566 | 10.71953 | 769.6072 |  | 180 |  | 1197 | 1097.464 | 1888 | 1731.005 |  | 1 | 10 | L
C2024 |  | b | 0.712 | 12.972 | 32
C2024 |  | c | 0.736 | 12.967 | 24
C2024 |  | d | 3.573 | 13.788
C2024 |  | e | 4.86 | 4.224 | 10
C2024 |  | f | 5.641 | 1.508 | 16
C2024 |  | g | 6.997 | 18.651 | 16 | [12 empty] | On rounded edge or surface
C2024 |  | h | 7.235 | 1.627 | 16
C2024 |  | h | 8.161 | 1.506
C2024 |  | j | 8.812 | 18.808 | [13 empty] | Three tracks in the same area, remnants below where chip came off.
C2024 |  | k | 9.402 | 19.924 | 24
C2024 |  | l | 9.732 | 5.668 | 45
C2024 |  | m | 9.767 | 18.428
C2024 |  | n | 10.932 | 14.493 | 32
C2024 |  | o | 13.192 | 12.419 | 72
C2024 |  | p | 13.717 | 9.144
C2024 |  | q | 14.087 | 13.657 | 16
C2024 |  | r | 14.358 | 11.298 | 11.6
C2024 |  | s | 14.36 | 11.275
C2024 |  | t | 14.523 | 13.171 | 50
C2024 |  | u | 14.592 | 11.496 | 16
C2024 |  | v | 14.602 | 11.486 | 16
C2024 |  | w | 14.737 | 13.15 | 60
C2024 |  | x | 14.973 | 1.52 | 16
C2024 |  | y | 15.069 | 12.947 | 48
C2024 |  | z | 15.308 | 12.949 | 45
C2024 |  | aa | 15.327 | 9.198 | 32
C2024 |  | bb | 15.741 | 1.582
C2024 |  | cc | 16 | 14.025 | 16
C2024 |  | dd | 16.01 | 1.5116 | 16
C2024 |  | ee | 16.135 | 12.985 | 25
C2024 |  | ff | 16.15 | 13.364 | 20
C2024 |  | gg | 16.21 | 14.011 | 20
C2024 |  | hh | 16.231 | 9.557 | 16
C2024 |  | hh | 16.308 | 12.401 | 32
C2024 |  | jj | 16.375 | 13.34 | 16
C2024 |  | kk | 16.566 | 10.482 | 32
C2024 |  | ll | 16.597 | 18.605
C2024 |  | mm | 16.643 | 1.411
C2024 |  | nn | 16.651 | 9.48 | 24
C2024 |  | oo | 16.872 | 18.754 | 24
C2024 |  | pp | 16.903 | 1.506
C2024 |  | qq | 16.979 | 18.627 | 16
C2024 |  | rr | 17.198 | 13.104
C2024 |  | ss | 17.408 | 16.802 | 20
C2024 |  | tt | 17.41 | 1.48
C2024 |  | uu | 17.452 | 15.694 | 20
C2024 |  | vv | 17.662 | 15.826
C2024 |  | xx | 17.719 | 15.166 | 20
C2024 |  | yy | 17.849 | 18.449 | 24
C2024 |  | zz | 17.859 | 13.167 | 40
C2024 |  | aaa | 18.369 | 18.397 | 24
C2024 |  | bbb | 18.501 | 15.444 | 40
C2024 |  | ccc | 18.871 | 2.142
C2024 |  | ddd | 18.952 | 14.721
C2024 |  | eee | 19.002 | 14.333 | 16
C2024 |  | fff | 19.004 | 15.346 | 24
C2024 |  | ggg | 19.111 | 18.217
C2024 |  | hhh | 19.2142 | 5.935 | 64
C2024 |  | hhh | 19.411 | 1.49
C2024 |  | jjj | 19.444 | 1.829
C2024 |  | kkk | 19.745 | 15.117
C2024 |  | lll | 19.753 | 17.872
C2024 |  | mmm | 20.193 | 6.801 | 40
C2024 |  | nnn | 20.253 | 1.705
C2024 |  | ooo | 20.331 | 1.534
C2024 |  | ppp | 20.91 | 14.887 | 16
C2024 |  | qqq | 21.106 | 17.625
C2024 |  | rrr | 21.173 | 7.534 | 16
C2024 |  | sss | 21.895 | 1.759
C2024 |  | ttt | 21.972 | 15.817
C2024 |  | uuu | 22.196 | 18.25 | 16
C2024 |  | vvv | 22.431 | 2.053 | 24
C2024 |  | www | 22.465 | 9.502 | 16
C2024 |  | xxx | 22.637 | 7.912 | 16
C2024 |  | yyy | 22.711 | 2.032 | 16
C2024 |  | zzz | 23.03 | 1.529 | 16
C2024 |  | a4 | 23.512 | 3.853
C2024 |  | b4 | 23.549 | 2.797
C2024 |  | c4 | 23.666 | 3.488
C2024 |  | d4 | 23.681 | 4.273 | 16
C2024 |  | e4 | 23.681 | 4.869 | 16
C2024 |  | f4 | 23.729 | 8.048 | 40
C2024 |  | g4 | 23.99 | 7.225 | 10
C2024 |  | h4 | 23.993 | 2.707
C2024 |  | h4 | 24.003 | 7.202 | 16
C2024 |  | j4 | 24.032 | 4.803
C2024 |  | k4 | 24.09 | 2.348
C2024 |  | l4 | 24.151 | 11.683 | 16
C2024 |  | m4 | 24.175 | 6.354 | 32
C2024 |  | n4 | 24.194 | 1.92
C2024 |  | o4 | 24.284 | 4.944
C2024 |  | p4 | 24.41 | 5.873 | 16
C2024 |  | q4 | 24.428 | 5.876 | 24
C2024 |  | r4 | 24.543 | 6.236 | 10
C2024 |  | s4 | 24.559 | 5.24
C2024 |  | t4 | 25.355 | 2.246 | 16
C2024 |  | u4 | 26.749 | 15.578 | 16
C2024 |  | v4 | 26.94 | 15.267 | 16
C2024 |  | w4 | 27.596 | 17.667 | 70
C2024 |  | x4 | 28.459 | 5.624
C2024 |  | y4 | 28.554 | 15.962 | 16
C2024 |  | z4 | 28.833 | 12.294 | 32
C2024 |  | a5 | 28.868 | 12.816 | 20
C2024 |  | b5 | 29.11 | 1.722
C2024 |  | c5 | 29.273 | 3.487 | 24
C2024 |  | d5 | 29.336 | 5.509
C2024 |  | e5 | 29.393 | 16.512 | 20
C2024 |  | f5 | 30.006 | 10.679 | 16
C2024 |  | g5 | 30.047 | 16.624
C2024 |  | h5 | 30.085 | 17.415
C2024 |  | h5 | 30.564 | 5.473
C2024 |  | j5 | 30.731 | 11.219 | 20
C2024 |  | k5 | 30.926 | 17.63
C2024 |  | l5 | 31.062 | 17.634
C2024 |  | m5 | 31.742 | 15.874
C2024 |  | n5 | 31.828 | 15.942
C2024 |  | o5 | 31.905 | 16.67
C2024 |  | p5 | 32.268 | 16.369
C2024 |  | q5 | 32.642 | 16.67
C2024 |  | r5 | 32.98 | 16.925
C2024 |  | s5 | 32.981 | 17.703
C2024 |  | t5 | 33.383 | 16.946
C2024 |  | u5 | 33.436 | 17.575
C2024 |  | v5 | 33.436 | 17.891
C2024 |  | w5 | 34.428 | 17.913 | [15 empty] | 482
C2024 |  | x5 | 34.463 | 17.792
C2024 |  | y5 | 34.538 | 16.888
C2024 |  | z5 | 34.581 | 16.913 | [13 empty] | Probably a dozen more in this area of this size.
C2024 |  | a6 | 34.695 | 16.058
C2024 |  | b6 | 34.968 | 15.992
C2024 |  | b7 | 35.003 | 16.272 | [13 empty] | I am sure I missed a lot of smaller tracks in the mottled texture area.
C2025 |  | a | 10.9 | 1 | 16 |  | 10 x 15 |  |  |  | 585 | 536.3548 |  | 1 | 10 | D
C2025 |  | b | 12.2 | 1.4 | 400 |  | 12 |  | 131 | 120.1068 | 353, 587 |  |  | 2 | 6.5, 5 | L, D
C2025 |  | c | 9.6 | 3.5 | 160 |  | 18 |  | 406 | 372.2394 | 2437 | 2234.353 |  | 1 | 6 | D
C2025 |  | d | 5 | 2.9 | 60 |  | 16 |  | 908 | 832.496 | 1641 | 1504.544 |  | 1 | 7 | L?
C2025 |  | e | 1.6 | 3.5 | 96 |  | 38 |  | 198 | 181.5355 | 670 | 614.2867 |  | 2 | 6, 7 | D, D,
C2025 |  | f | 30.9 | 8.9 | 60 |  | 20 |  | 109 | 99.9362 | 12.3 | 11.2772 |  | 3 | 2.7, 2.2.4, 2.6 | L |  | White
C2025 |  | g | 18.6 | 8 | 50 |  | 20 |  | 350 | 320.896 | 629 | 576.696 |  | 1 | 5 | L
C2025 |  | h | 13.7 | 7.3 | 65 |  | 12 |  | 381 | 349.3183 | 614, 1119 |  |  | 2 | 5.3, 3.4 | L, L
C2025 |  |  | 13.5 | 1.3 | 16
C2025 |  |  | 13.5 | 1.4
C2025 |  |  | 13.3 | 1.6
C2025 |  |  | 14.7 | 2.1
C2025 |  |  | 16.4 | 0.5
C2025 |  |  | 18.1 | 1.1 | 16
C2025 |  |  | 18.3 | 1.4 | 16
C2025 |  |  | 17.5 | 2.3 | 24
C2025 |  |  | 17.5 | 3.3 | 16
C2025 |  |  | 18.1 | 3.3 | 24
C2025 |  |  | 20 | 1.6
C2025 |  |  | 20 | 1.7
C2025 |  |  | 19.7 | 2.8
C2025 |  |  | 22.9 | 1.8
C2025 |  |  | 22.2 | 2.8 | 24
C2025 |  |  | 22.4 | 3
C2025 |  |  | 22.3 | 4.2 | 60
C2025 |  |  | 24.7 | 1.2
C2025 |  |  | 24.9 | 1.4
C2025 |  |  | 25.5 | 1.5
C2025 |  |  | 26.3 | 1.7
C2025 |  |  | 29.1 | 2.4
C2025 |  |  | 29.2 | 1.5
C2025 |  |  | 31.7 | 2 | 16
C2025 |  |  | 31.8 | 2.1
C2025 |  |  | 32 | 2.4
C2025 |  |  | 32 | 2.9
C2025 |  |  | 35.1 | 2.1
C2025 |  |  | 36 | 2.5
C2025 |  |  | 36 | 2.6
C2025 |  |  | 37.6 | 2.2 | [13 empty] | Half dozen or more of this size down in the far-right lower corner
C2025 |  |  | 38.9 | 4.3
C2025 |  |  | 35.1 | 3.8
C2025 |  |  | 35.2 | 4.4
C2025 |  |  | 33.1 | 4
C2025 |  |  | 32.2 | 3.1
C2025 |  |  | 31 | 3.8
C2025 |  |  | 28.9 | 3.7
C2025 |  |  | 28.8 | 4.6 | 16
C2025 |  |  | 27.8 | 4.6 | 24
C2025 |  |  | 27.7 | 4.5 | 42
C2025 |  |  | 25.1 | 3.8 | 16
C2025 |  |  | 23.9 | 3.3
C2025 |  |  | 23.8 | 4.2
C2025 |  |  | 23.5 | 5.3 | 16
C2025 |  |  | 22.7 | 5.8
C2025 |  |  | 22.2 | 5.5
C2025 |  |  | 21.7 | 6
C2025 |  |  | 21.3 | 4.6
C2025 |  |  | 21 | 5 | 16
C2025 |  |  | 20.6 | 4.3 | 24
C2025 |  |  | 19.7 | 2.9 | 16
C2025 |  |  | 18.8 | 4 | 16
C2025 |  |  | 19 | 4.5
C2025 |  |  | 18.5 | 4.3
C2025 |  |  | 18.1 | 4.2
C2025 |  |  | 18.1 | 3.3
C2025 |  |  | 16.9 | 4.1
C2025 |  |  | 15.4 | 4.1
C2025 |  |  | 14.8 | 4
C2025 |  |  | 13.7 | 5 | [13 empty] | Two small tracks at this location
C2025 |  |  | 13.4 | 4.9
C2025 |  |  | 11.8 | 5.3
C2025 |  |  | 10.7 | 3.5 | 40
C2025 |  |  | 6.6 | 3.5 | 24
C2025 |  |  | 5.6 | 3.5 | 16
C2025 |  |  | 5.1 | 2.8
C2025 |  |  | 5 | 6.3 | [13 empty] | Two
C2025 |  |  | 5.8 | 5.6
C2025 |  |  | 7.3 | 5.7 | 16
C2025 |  |  | 8.8 | 6.2
C2025 |  |  | 10.3 | 6.1
C2025 |  |  | 14.6 | 6.6 | 16
C2025 |  |  | 14.8 | 6
C2025 |  |  | 15 | 5.9
C2025 |  |  | 15 | 6.4
C2025 |  |  | 14.9 | 7.1
C2025 |  |  | 15.2 | 6.7 | 24
C2025 |  |  | 15.3 | 6.6
C2025 |  |  | 17 | 5.8 | 24
C2025 |  |  | 17.2 | 5.7
C2025 |  |  | 17.4 | 6.7
C2025 |  |  | 17.5 | 5.2
C2025 |  |  | 18.3 | 6.9
C2025 |  |  | 18.9 | 6.2
C2025 |  |  | 17.7 | 6.4
C2025 |  |  | 18.9 | 6.1
C2025 |  |  | 20.2 | 7 | [13 empty] | Two
C2025 |  |  | 21.7 | 6 | 16
C2025 |  |  | 21.6 | 5.2
C2025 |  |  | 22.2 | 5.5
C2025 |  |  | 22.2 | 6.7 | 16
C2025 |  |  | 22.2 | 7.6
C2025 |  |  | 22.9 | 6.7
C2025 |  |  | 23.2 | 6.3 | 16
C2025 |  |  | 23.5 | 6.4 | 16
C2025 |  |  | 24.1 | 6.2
C2025 |  |  | 23.9 | 6.8 | 16
C2025 |  |  | 24 | 6.8
C2025 |  |  | 24.4 | 7 | 24
C2025 |  |  | 24.9 | 6.9
C2025 |  |  | 26.5 | 7 | 10
C2025 |  |  | 25.8 | 7.8
C2025 |  |  | 26.3 | 7.6
C2025 |  |  | 27 | 6.3
C2025 |  |  | 28.9 | 7.6
C2025 |  |  | 29 | 7.8
C2025 |  |  | 30.7 | 6.6
C2025 |  |  | 30.7 | 8.2 | [13 empty] | Two in this location
C2025 |  |  | 31.7 | 8.4 | 5
C2025 |  |  | 32.2 | 6.6 | 16
C2025 |  |  | 32.9 | 7.3 | [13 empty] | Three in this area, one @ .016
C2025 |  |  | 37.6 | 6.9 | 16
C2025 |  |  | 39 | 7.8 | [13 empty] | Four in this area along the Y axis
C2025 |  |  | 39 | 8.7 | [13 empty] | Two
C2025 |  |  | 38.9 | 9.5
C2025 |  |  | 37.9 | 8.5 | [13 empty] | Three
C2025 |  |  | 37.2 | 9
C2025 |  |  | 35.1 | 9.5
C2025 |  |  | 34.8 | 9.3
C2025 |  |  | 34.8 | 8.6
C2025 |  |  | 34.7 | 8.4 | [13 empty] | Numerous in this area. Counted 12 (See image C2025_Small_Track_Example1)
C2025 |  |  | 33 | 8.8 | 16
C2025 |  |  | 32.8 | 9.4
C2025 |  |  | 32.8 | 9.9 | 24
C2025 |  |  | 32 | 9.7 | 24
C2025 |  |  | 31.9 | 9.3 | [13 empty] | Two
C2025 |  |  | 32 | 8.4
C2025 |  |  | 30.7 | 9.1 | 16
C2025 |  |  | 29.7 | 9.7 | 24
C2025 |  |  | 30 | 10.1 | 16
C2025 |  |  | 30.1 | 10.3 | 24
C2025 |  |  | 28.9 | 10.5 | 24
C2025 |  |  | 29.2 | 10.5 | [13 empty] | Two
C2025 |  |  | 28.3 | 10
C2025 |  |  | 28 | 10.6 | 70
C2025 |  |  | 28.2 | 11.4
C2025 |  |  | 28 | 9.7 | 32
C2025 |  |  | 27.8 | 9.7 | 10
C2025 |  |  | 27.8 | 8.7 | 160
C2025 |  |  | 26.8 | 7.7 | 16
C2025 |  |  | 26.4 | 9.1 | 16
C2025 |  |  | 26 | 10.2 | 24
C2025 |  |  | 24.7 | 8.3 | 32
C2025 |  |  | 24.7 | 7.5 | 10
C2025 |  |  | 24.6 | 9
C2025 |  |  | 24.4 | 9.7 | 24
C2025 |  |  | 24.2 | 10.8 | 24
C2025 |  |  | 24 | 10.9 | 16
C2025 |  |  | 21.2 | 11.7 | 16
C2025 |  |  | 20.8 | 10.3
C2025 |  |  | 21.2 | 8.5 | 16
C2025 |  |  | 21.5 | 7.7 | 16
C2025 |  |  | 20 | 8.5
C2025 |  |  | 16.8 | 8.6 | 16
C2025 |  |  | 16.7 | 9 | 16
C2025 |  |  | 16.3 | 7.4 | 32
C2025 |  |  | 16.3 | 7.9 | 16
C2025 |  |  | 15.1 | 7.1
C2025 |  |  | 11.3 | 7.9 | 16
C2025 |  |  | 7.6 | 8.6
C2025 |  |  | 7.8 | 9.2 | 16
C2025 |  |  | 6.4 | 8.4 | 24
C2025 |  |  | 6.6 | 7.4 | 16
C2025 |  |  | 6.5 | 6.4 | [13 empty] | Two
C2025 |  |  | 6 | 8.5 | 16
C2025 |  |  | 5.8 | 8 | [13 empty] | Four
C2025 |  |  | 5.2 | 7.3 | 24
C2025 |  |  | 5.1 | 7.1 | 16
C2025 |  |  | 2.2 | 7.4
C2025 |  |  | 1.4 | 8.1 | 16
C2025 |  |  | 1.6 | 8.9
C2025 |  |  | 2.3 | 9 | 16
C2025 |  |  | 3.2 | 8.2
C2025 |  |  | 6.4 | 8.4 | 16
C2025 |  |  | 6.3 | 9.3 | 16
C2025 |  |  | 8.2 | 9.4 | 50
C2025 |  |  | 9.5 | 10 | 24
C2025 |  |  | 9.2 | 10.6 | 16
C2025 |  |  | 10.2 | 10.8 | 16
C2025 |  |  | 10.9 | 10.2 | 16
C2025 |  |  | 11 | 9.6 | 60
C2025 |  |  | 15.8 | 11.1 | 16
C2025 |  |  | 16.8 | 10.7
C2025 |  |  | 16.9 | 11.9 | 5
C2025 |  |  | 18.6 | 12.2 | [13 empty] | Two
C2025 |  |  | 19.3 | 11.8 | 16
C2025 |  |  | 20.7 | 11.7 | 10
C2025 |  |  | 33.4 | 12.4 | 16
C2025 |  |  | 35.8 | 12.3 | 16
C2025 |  |  | 36.8 | 12.1 | 16
C2025 |  |  | 29 | 15.1 | 16
C2025 |  |  | 28.5 | 15.2
C2025 |  |  | 26.8 | 16.7
C2025 |  |  | 27.1 | 16.5
C2025 |  |  | 25.4 | 16.2
C2025 |  |  | 25.5 | 16.9
C2025 |  |  | 22.9 | 16.7 | 16
C2025 |  |  | 22.5 | 16.3 | 24
C2025 |  |  | 21.4 | 16
C2025 |  |  | 20 | 16 | 16
C2025 |  |  | 20 | 16.5
C2025 |  |  | 19.9 | 16
C2025 |  |  | 19.4 | 15.8
C2025 |  |  | 19.3 | 15.3 | 32
C2025 |  |  | 15.9 | 15.9 | 16
C2025 |  |  | 15.8 | 15.3 | 16
C2025 |  |  | 15.2 | 15.1 | 10
C2025 |  |  | 13 | 16.7 | 24
C2025 |  |  | 12.4 | 15.8 | 16
C2025 |  |  | 11.8 | 14.8 | 80
C2025 |  |  | 11.3 | 16.9 | 16
C2025 |  |  | 11.5 | 18
C2025 |  |  | 7.9 | 18 | 16
C2025 |  |  | 7.7 | 17.3 | 16
C2025 |  |  | 6.8 | 15.7 | 24
C2025 |  |  | 4.7 | 15 | 24
C2025 |  |  | 3.9 | 15.7 | [13 empty] | Two
C2025 |  |  | 3.9 | 14.8
C2025 |  |  | 3.4 | 13.9 | 24
C2025 |  |  | 2.9 | 13 | 24
C2025 |  |  | 2.5 | 12.1 | 16
C2025 |  |  | 2.6 | 14.5
C2025 |  |  | 2.3 | 17.2 | 40
C2025 |  |  | 2.2 | 16.6
C2025 |  |  | 3.2 | 17.1 | [13 empty] | Two
C2025 |  |  | 5.8 | 18
C2025 |  |  | 5.4 | 17
C2025 |  |  | 7.1 | 18.6 | 16
C2025 |  |  | 8 | 18 | 16
C2025 |  |  | 7.8 | 17.2 | 20 | [12 empty] | Two
C2025 |  |  | 7.7 | 16.6
C2025 |  |  | 8.8 | 17.5 | 16
C2025 |  |  | 10.7 | 17.2 | 16
C2025 |  |  | 10.4 | 16.3 | [13 empty] | Two along Y axis
C2025 |  |  | 10.8 | 16.1 | 16
C2025 |  |  | 12.4 | 15.8 | 32
C2025 |  |  | 12.4 | 15.4 | 10
C2025 |  |  | 12.5 | 16.1 | 10
C2025 |  |  | 13 | 16.7 | 24
C2025 |  |  | 13.1 | 16.6 | 16
C2025 |  |  | 13.7 | 16.2 | 5
C2025 |  |  | 14.2 | 15.8 | [13 empty] | Four in area on ridge
C2025 |  |  | 13.7 | 16.3 | 10 | [12 empty] | Two on ridge
C2025 |  |  | 15.9 | 15.9 | 16
C2025 |  |  | 17.6 | 16.4 | 16 | [12 empty] | Two on valley wall
C2025 |  |  | 19.8 | 16.9
C2025 |  |  | 20.3 | 17 | [13 empty] | Three
C2025 |  |  | 20.3 | 17.7 | 16
C2025 |  |  | 20.9 | 18.7
C2025 |  |  | 21.6 | 17.9 | 40
C2025 |  |  | 21.7 | 18.9 | [13 empty] | Three
C2025 |  |  | 21.4 | 17
C2025 |  |  | 21.5 | 16.1 | [13 empty] | Two
C2025 |  |  | 22.5 | 16.2
C2025 |  |  | 22.9 | 16
C2025 |  |  | 23.2 | 15.5 | 16
C2025 |  |  | 22.9 | 16.7 | 10
C2025 |  |  | 25.5 | 16.8 | 20
C2025 |  |  | 25.4 | 16.2 | 10
C2025 |  |  | 26.8 | 15.7 | 15
C2025 |  |  | 27.1 | 16.5 | 10
C2025 |  |  | 28.2 | 17.4 | 15
C2025 |  |  | 29.2 | 17.5 | 10
C2025 |  |  | 29.3 | 17.1 | 15
C2025 |  |  | 29.2 | 17.5 | 10
C2025 |  |  | 32.3 | 17.4 | 10
C2025 |  |  | 34.1 | 17.9 | 16
C2025 |  |  | 33.3 | 18.6 | 24
C2025 |  |  | 35.9 | 17.8 | 24
C2025 |  |  | 37 | 17.6 | 24
C2025 |  |  | 36.9 | 18.7 | 16
C2025 |  |  | 37.2 | 19.1 | 16
C2025 |  |  | 31.4 | 19.5 | 24
C2026 |  | a | 16.10678 | 15.36466 | 5161.864 | 2694 | 3100 |  | 6000 | 5501.075 | 6000 | 5501.075 | [5 empty] | Hedge Hog
C2026 |  | b | 19.76241 | 15.4746 | 368.312
C2026 |  | c | 16.79393 | 12.20377 | 115.44106
C2027 |  | a | 33.56037 | 5.552166 | 1671.1468 | 1546
C2027 |  | b | 31.58138 | 3.957979 | 1451.25 | 1381
C2027 |  | c | 24.18765 | 15.61203 | 791.5958 | 786
C2027 |  | d | 34.41243 | 4.425241 | 225.385 | 220
C2027 |  | e | 21.60397 | 8.65808 | 241.8766 | 254
C2027 |  | f | 36.36394 | 3.40826 | 175.9102 | 158
C2027 |  | g | 6.156857 | 10.30724 | 126.43546 | 132
C2028
C2029
C2030
C2031 |  | a | 10.47215 | 13.35818 | 538.725 | 121 | 125 |  | 1700 | 1558.638 | 4400, 3800, 3600 | 4000, 3500, 3300 |  | 3 | 10, 10, 7 x 14.5 | D, L, L
C2031 |  | b | 27.01871 | 19.13 | 357.3176 | 132
C2031 |  | c | 36.69377 | 10.05986 | 252.871
C2032 |  | a | 36.88617 | 9.730033 | 187
C2032 |  | b | 17.67348 | 7.641099 | 121
C2032 |  | c | 20.11973 | 18.85537 | 198
C2033 |  | a | 11.3 | 17 | 242 | 232 | 43 |  | 1045 | 958.1039 | 9854 | 9034.599 |  | 1 | 12 x 15 | D |  | Nice rectanglular particle. Very deep track.
C2035 |  | a | 2.940999 | 6.349259 | 230.8822 | 200 | 120 |  | 1166 | 1069.042 | 2412, 2546 |  |  | 2 | 5, 6 x 14 | D, D |  | Jet Black Particles.
C2035 |  | b | 18.49806 | 14.10033 | 120.93826 | 104 | 55 |  | 291 | 266.8021 | 985 | 903.0931 |  | 1 | 5.5 | D
C2035 |  | c | 7.253 | 2.412 | 160 |  | 90 |  | 445 | 407.9964 | 1062 | 973.6903 |  | 1 | 8 | L/D
C2035 |  | d | 23.168 | 17.57 | 32
C2036
C2037
C2038 |  | a | 15.5 | 4.5 | 572 | 576
C2039
C2040 |  | a | 20.3 | 2.3 | 412
C2040 |  | b | 18 | 8 | 154
C2041 |  | a | 1.5 | 20.7 | 187
C2042 |  | a | 17.3 | 20.3 | 407
C2043 |  | a | 28.8 | 4.4 | 110
C2044 |  | a | 5.8 | 6 | 1473 | 363
C2044 |  | b | 32.7 | 12 | 264
C2045 |  | a | 3.710606 | 6.871492 | 407
C2045 |  | b | 12.28623 | 13.74298 | 214
C2046 | 1 | a | 4.095409 | 7.283782 | 1385 |  | 394 x 226, 743 x 644 |  |  | 0 | 2199 | 2016.144 |  | 1 | 52 | D |  | Hedge Hog
C2046 | 2 | b | 12.31371 | 17.92085 | 511 |  | 122 |  | 1200 | 1100.215 | 6179 | 5665.19 |  | 1 | 8 x 11 | D
C2046 | 5 | c | 27.67837 | 19.02029 | 253 |  | 50 |  | 578 | 529.9369 | 802, 846, 1060 | 740, 780, 970 |  | 3 | 3.5, 3.3 x 6, 5 x 8 | D, D, D |  | Hedge Hog w/ 3 stubby stylus
C2046 | 6 | 4 | 38.04059 | 4.947551 | 192 | 165 | 34 |  | 400 | 366.7383 | 596 | 546.4401 |  | 1 (3?) | 6 | B
C2046 | 4 | 5 | 19.51504 | 2.721111 | 148 | 85 | 80 |  | 714 | 654.6279 | 1866 | 1710.834 |  | 1 | 10 | D
C2046 |  | 6 | 14.1 | 0.4 | 51 |  | 27 |  |  | 0 | 324000 | [6 empty] | Strange Track. Jack believes will see TP when on Level 3. This track is shaped more like a cone than a carrot. No stylus visible during this view.
C2046 |  | 7 | 26.5 | 10 | 75 |  | 16 |  | 233 | 213.6251 | 1091 |  |  | 1 | 7 | ?
C2046 |  | 8 | 26.3 | 9.7 | 18 |  |  | N | 49 | 44.92545 | 366 |  |  | 1 |  | L | N
C2046 |  | 9 | 18.8 | 6.4 | 88 |  | 37 |  | 183 | 167.7828 | 338 |  |  | 2 | 6, 4 | L, B
C2046 |  | 10 | 4.4 | 15.1 | 32 |  | 21 |  | 118 | 108.1878 | 201 |  |  | 1 | 4 | B
C2046 |  | 11 | 23 | 18.7 | 19 |  |  | N | 104 | 95.35197 | 300, 171 |  |  | 2 | 5, 4 | L, L
C2047
C2048
C2049 |  | a | 9.1 | 10.3 | 324
C2050 |  | a | 33.31301 | 2.583681 | 220 | 208 | 20 |  | 501 | 459.3398 | 1020 | 935.1827 |  | 2 | 6.5, 6.7 | D, D
C2050 |  | b | 1.5667 | 9.400201 | 121 |  | 30 |  | 244 | 223.7104 | 400 | 366.7383 |  | 1 | 3 | D |  | Two TPs at the bottom of track, same depth.
C2050 |  | c | 24.849 | 2.176 | 88 |  | 38 |  | 493 | 452.005 | 848, 543 |  |  | 2 | 6, 4 | D, D
C2050 |  | d | 28.538 | 14.545 | 56 |  | 26 ? |  |  | 0 | 2226 | 2040.899 |  | 1 | 8.6 | D
C2050 |  | e | 32.515 | 17.513 | 40 |  | 21 |  | 122 | 111.8552 | 119, |  |  | 2 | 3, 5.7 | L
C2051 |  | a | 3.82055 | 12.56109 | 2545 |  | 566 x 546 (700R) |  | 5980 (4750R) | 5482.738 | 521 | 477.6767 |  | 1 | 36 | D |  |  | Right
C2051 |  | b | 25.39703 | 9.537631 | 390 |  | 060 or 164? |  | 1525 | 1398.19 | 1344, 1946, 5051 | 1230, 1780, 4630 |  | 3 | 17 x 35 , 18, 29 x 19 | L, L, L
C2052 |  | a | 21.549 | 8.218305 | 1101 | 1007
C2052 |  | b | 22.29112 | 10.66456 | 121
C2052 |  | c | 27.40351 | 9.317743 | 110
C2052 |  | d | 30.48194 | 7.173838 | 110
C2053 |  | a | 19.51504 | 16.13426 | 670.6576 |  | 130 |  |  | 0 | 10181 | 9334.407 |  | 1 | 21 x 34 | D |  | Spikes down to 3.3 mm;
C2053 |  | b | 15.91438 | 14.89739 | 126.43546
C2054 |  | a | 16.4641 | 14.869 | 3331.3 | 3449
C2054 |  | b | 33.47791 | 11.13182 | 307.8428
C2054 |  | c | 9.290257 | 15.11728 | 263.8652 | 292
C2054 |  | d | 5.717081 | 6.569146 | 153.92142
C2055 |  | a | 17.56353 | 6.54166 | 208.8934
C2056 |  | a | 11.76399 | 4.425241 | 263.8652
C2056 |  | b | 36.0341 | 3.325802 | 263.8652
C2056 |  | c | 23.91279 | 5.772053 | 153.92142
C2057 |  | a | 20.47705 | 6.266801 | 329.8316
C2057 |  | b | 27.01871 | 5.744567 | 263.8652
C2057 |  | c | 17.83839 | 5.662109 | 219.8878
C2058 |  | a | 19.21269 | 16.98633 | 109.94388
C2059 |  | a | 6.459203 | 3.463232 | 599.1942 |  | 140 |  | 993 | 910.4279 | 1619, 2289 | 1480, 2100 |  | 3 | 4, 5, 6 | L, L, L |  | Appears that tracks 2 & 3 merge in to one area, why both particles imaged in same frame.
C2059 |  | b | 5.689595 | 17.50856 | 186.90458 |  | 30 |  |  | 0 | 3879 | 3556.445 |  | 1 | 6.5 x 11 | L
C2059 |  | c | 10.0599 | 6.349318 | 109.94388 |  | 50 |  | 582 | 533.6043 | 928, 1063, 2173 | 850, 970, 1990 |  | 3 | 4 , 4 x 9, 8.3 | L, L, D
C2059 |  | d | 11.9 | 9 |  | 40 | 16 |  | 883 | 809.5749 | 0 | 0 |  | 1 | 4.7 | L
C2060
C2061 | 1 | a | 8.38322 | 4.810044 | 1506 | 896 | 360 |  | 2980 | 2732.201 | 4402, 4497 | 4040, 4120 |  | 2 | 4 x 11, 9 x 11 | D, D
C2061 | 4 | b | 12.45114 | 4.397755 | 307.8428 |  | 75 |  | 40.3 | 36.94889 | 995 | 912.2616 |  | 1 | 4 x 6 | D
C2061 | 5 | c | 21.71392 | 16.07929 | 164.91582 |  | 56 |  | 596 | 546.4401 | 667, 885, 1082, 1319 | 610, 800, 990, 1210 |  | 4 | 15 , 6 x 7, 6.5, 4 x 7 | L, L, L, L
C2061 | 2 | d | 12.20377 | 13.08332 | 142.92704 |  | 27 |  | 262 | 240.2136 | 488.4 | 447.7875 |  | 1 | 3 or 6 | D
C2061 | 7 | e | 22.45604 | 4.095409 | 109.94388 |  | 18 |  |  | 0 | 1973 | 1808.937 |  | 1 | 8.5 x 9.5 | L
C2061 | 6 | 6 | 20.2 | 12.7 | 67 |  | 27 |  | 200 | 183.3692 | 308 | 282.3885 |  | 1 | 5 | B
C2061 | 8 | 7 | 31.4 | 13.2 | 72 |  | 25 |  | 40 | 36.67383 | 140 | 128.3584 |  | 2 | 4, 4 | L, L
C2062 |  | a | 2.198877 | 13.9079 | 131.93264
C2062 |  | b | 25.28709 | 13.7705 | 131.93264
C2062 |  | c | 12.61606 | 1.346812 | 384.8036
C2063 |  | a | 19.24018 | 10.5821 | 208.8934
C2063 |  | b | 29.84976 | 18.05828 | 175.9102
C2063 |  | c | 15.88689 | 2.501223 | 164.91582
C2063 |  | d | 35.40193 | 4.645129 | 131.93264
C2064 |  | a | 1.896532 | 18.27819 | 175.9102
C2064 |  | b | 16.4641 | 5.772053 | 164.91582
C2064 |  | c | 17.83839 | 14.04533 | 131.93264
C2064 |  | d | 34.7 | 11 | 132 |  | 280 |  | 5000 | 4584.229 | 11500, 8600 | 105400, 7880 |  | 2 | 11 | L,L
C2065 |  | a | 30.59188 | 7.998417 | 186.90458 |  | 78 |  | 170 | 155.8638 | 428 | 392.41 |  | 2 | 8 ,8 | D, D
C2065 |  | b | 35.92416 | 5.909483 | 131.93264 |  | 81 |  | 881 | 807.7412 | 2465 | 2260.025 |  | 1 | 15 | D
C2065 |  | c | 2.512 | 1.31 | 48 |  |  |  | 66 | 60.51182 | 105 | 96.26881 |  | 1 | <5 | L
C2065 |  | d | 12.964 | 6.685 | 40 |  |  |  |  | 0 | 0
C2065 |  | e | 10.728 | 8.457 | 96
C2065 |  | f | 36.784 | 5.946 | 80
C2065 |  | g | 10.86 | 13.556 | 40 |  | 11 |  | 311 | 285.1391 | 598 | 548.2738 |  | ! | 8 | L
C2065 |  | h | 34.27 | 16.439 | 128 |  | 54 |  | 74.9 | 68.67175 | 2384 | 2185.76 |  | 1 | 6 | D
C2066 |  | a | 31.49892 | 16.10678 | 593.697 |  | 140 |  | 1448 | 1327.593 | 2155 (2), 2927 (2), 3068, 5098 | 2160 (2), 2680 (2), 2810, 4670 |  |  | 9.5, 15, 12 x 13.5, 12 x 16, 7.5 x 10.5, 10 x 14 | L, D, L, L, D, D
C2066 |  | b | 1.5667 | 17.64599 | 362.8148 |  | 75 |  | 613 | 562.0265 | 0 | 0 | [6 empty] | Right
C2067 |  | a | 35.53936 | 10.71956 | 2281.336 |  | 478 |  | 7452 | 6832.335 | 10270, 10627 | 9420, 9740 |  | 3 | 4 & 8, 25 | D, D |  | Particle on shorter track in two pieces
C2067 |  | b | 1.951504 | 18.00331 | 846.5678 |  | 124 |  | 2530 | 2319.62 | 4490 (2), 5519 (2), 7642 |  |  | 5 or more | 17, 20, 20, 15, X | L, L, L, L, L |  | Track Pic taken with scope normal to surface, not at 15 degrees. Track goes deeper than I could determine due to its proximity to the side of the cell. It appears to go to ~ 12 mm deep. Track image C2067-b3 taken at ~ 10 degrees instead of 0 or 15. | Right
C2067 |  | c | 6.569146 | 18.2232 | 131.93264 |  | 55 |  | 1095 | 1003.946 | 4394 | 4028.621 |  | 1 | 12 | D
C2067 |  | d | 19.411 | 1.192 | 32 |  | 10 |  | 115 | 105.4373 | 336, 386 |  |  | 2 | 4, 6 | D, D
C2067 |  | e | 19.585 | 6.641 | 72 |  | 96 |  | 182 | 166.8659 | 251 | 230.1283 |  | 1 | 5 | D
C2067 |  | f | 30.508 | 4.142 | 56 |  | 22 x 29 |  | 374 | 342.9003 | 1892 | 1734.672 |  | 1 | 6.3 x 7.2 | L ?
C2067 |  | g | 14.444 | 16.503 | 55.6 |  | 18 |  | 14.9 | 13.661 | 228 | 209.0408 |  | >5 | < 5 | L |  | Many particles
C2068 |  | a |  |  |  |  | 572 |  | 2357 | 2161.006 | 5232, 5903 | 4800, 5410 |  | 2 | 16, 15 x 25 | D, D
C2068 |  | b | [7 empty] | 0 | 512 | 469.4251 |  | 1 | 6 | D
C2068 |  | c |  |  |  |  | 14 x 35 |  | 1185 | 1086.462 | 2306 | 2114.246 |  | 1 | 9.4 | D
C2069 |  | a | 27.12865 | 6.486689 | 516.7362
C2069 |  | b | 22.75838 | 11.92891 | 483.753
C2069 |  | c | 34.54986 | 7.668585 | 120.93826
C2070 |  | a | 16.87638 | 9.317743 | 186.90458
C2070 |  | b | 10.91193 | 5.827025 | 120.93826
C2071
C2072 |  | a | 12.78098 | 13.63304 | 1407.2816
C2072 |  | b | 17.31616 | 0.907037 | 571.7082 |  | 200 |  |  | 0 | 1600 | 1466.953 | ? |  |  |  |  | Scrapped foil?
C2072 |  | c | 39.1675 | 2.995971 | 225.385
C2073 |  | a | 2.583681 | 12.64355 | 164.91582
C2074
C2075 |  | a | 7.146352 | 16.49158 | 472.7586
C2075 |  | b | 13.49561 | 10.85699 | 197.89898
C2075 |  | c | 4.590157 | 19.8174 | 153.92142
C2076 |  | a | 12.91841 | 12.91841 | 791.5958 |  | 116 X 190 |  | 1656 | 1518.297 | 3816 | 3498.684 |  | 1 | 5.4 | L
C2076 |  | b | 36.0341 | 1.291841 | 197.89898 |  | 69 |  | 793 | 727.0587 | 0 | 0 | [5 empty] | Track obscured by surface cracks in aerogel.
C2077 |  | a | 2.528709 | 16.8489 | 819.0818 |  | 170 |  | 1402 | 1285.418 | 2100 (2), 2755 (2) | 1930 (2), 2530 (2) |  | 4 | 4 x 7.5, 9.5 x 11.5, 4 x 7.5, 6 x 9.8 | D, B, D, D
C2077 |  | b | 13.05583 | 13.49561 | 241.8766 |  | 42 |  | 400 | 366.7383 | 1238 | 1135.055 |  | 1 | 6 x 8.3 | D
C2078 |  | a | 23.77536 | 6.789034 | 230.8822 |  | 90 |  | 1824 | 1672.327 | 4612 | 4228.493 |  | 1 | 5.5 x 10.3 | D
C2078 |  | b | 17.59102 | 13.30321 | 120.93826 |  | 74 |  | 179 | 164.1154 | 620 | 568.4444 |  | 1 | 6 x 8 | D
C2078 |  | c | 12.726 | 18.63549 | 109.94388 |  | 46 |  | 385 | 352.9856 | 626 | 573.9455 |  | 1 | 5.5 x 7 | D
C2078 |  | d | 31.36 | 18.901 | 88 |  | 30 |  | 666 | 610.6193 | 1378 | 1263.414 |  | 1 | 5 | D
C2079 |  |  |  |  | 0
C2080 |  | a | 22.45604 | 8.218305 | 329.8316
C2080 |  | b | 8.822996 | 7.613613 | 109.94388
C2081 |  | a | 34.4949 | 14.43013 | 1792.0852 |  | 412 |  | 5933 | 5439.646 | 10580 (2), 12663, 13289 | 9700 (2), 116100, 121800 |  | 4 | 8, 34, 26 x 34, 22 x 24 | L, L, B, L
C2081 |  | b | 16.8489 | 14.81494 | 285.854 |  | 60 |  | 347 | 318.1455 | 638, 495 |  |  | 3 | 4, 5, 4.5 | L, L, L
C2081 |  | c | 27.29357 | 19.24018 | 186.90458 |  | 65 |  | 230 | 210.8745 | 555 | 508.8494 |  | ~5 | All <5 | All D
C2081 |  | d | 23.785 | 14.014 | 120 |  | 55 |  | 376 | 344.734 | 683 (2) |  |  | 2 | 4, 4 | L, L
C2081 |  | e | 15.458 | 10.784 | 80 |  | 40 x 50 |  | 89 | 81.59928 | 170 | 155.8638 |  | 1 | 3 | L
C2081 |  | f | 3.688 | 9.415 | 64 |  | 34 |  |  | 0 | 320 | 293.3907 | [5 empty] | This item may not be a track, yet appears to have a wepp-defined EH
C2081 |  | g | 10.16 | 13.09 | 88 |  | 30 |  | 165 | 151.2796 | 238 | 218.2093 |  | 1 | 3 | L
C2082
C2083 |  | a | 36.6388 | 14.65012 | 175.9102
C2083 |  | b | 9.949921 | 7.173838 | 153.92142
C2083 |  | c | 8.163333 | 16.10678 | 175.9102
C2084 |  | a | 33.80774 | 17.86588 | 131.93264
C2085
C2086 |  | a | 33.86271 | 6.871492 | 2198.878
C2086 |  | b | 0.9894949 | 9.620089 | 1198.3882
C2086 |  | c | 12.80846 | 0.879551 | 1022.478
C2086 |  | d | 18.19571 | 8.877968 | 285.854
C2086 |  | e | 15.03482 | 7.970931 | 142.92704
C2086 |  | f | 4.012951 | 9.785005 | 109.94388
C2087 |  | a | 34.57735 | 19.43258 | 395.798
C2087 |  | b | 28.14563 | 6.789034 | 186.90458
C2088 |  | a | 32.81825 | 11.98391 | 736.624 |  | 10 x 17 |  | 3300 | 3025.591 | 4900 | 4492.545 |  | >> | 10, 17 | L | F | Scattered on entry
C2088 |  | b | 34.00014 | 11.40668 | 219.8878 |  | 31 x 16 |  | 2500 | 2292.115 | 7000 | 6417.921 |  | >> | 16 x 31 | L | F | Scattered on entry
C2088 |  | c | 14.21025 | 9.565117 | 186.90458
C2089 |  | a | 20.77939 | 8.328248 | 5112.39 |  | 1760 x 1510 |  | 10000 | 9168.458 | 1040 | 953.5197 | [5 empty] | Hedge Hog | DSC2265
C2090 |  | a | 24.75936 | 9.719052 | 164.91582
|  | b | 37.10606 | 1.5667 | 131.93264
C2091 |  | a | 9.317743 | 13.66053 | 208.8934
|  | b | 6.129371 | 11.81897 | 186.90458
|  | c | 2.171392 | 18.69046 | 142.92704
C2092 |  | a | 15.99683 | 14.84242 | 1792.0852
|  | b | 29.68485 | 18.88286 | 241.8766
|  | c | 36.6388 | 2.913513 | 109.94388
C2093 |  | a | 14.70499 | 18.74543 | 142.92704
|  | b | 14.67751 | 10.52713 | 131.93264
C2094 |  | a | 3.54569 | 7.806015 | 373.8092
|  | b | 9.757519 | 15.69449 | 219.8878
|  | c | 23.14319 | 14.92488 | 197.89898
C2095 |  | a | 16.73895 | 15.8594 | 109.94388
C2096 |  | a | 8.438192 | 9.620089 | 120.93826
C2097 |  | a | 12.91841 | 10.99439 | 758.6128 |  | 170 |  | 1484 | 1360.599 | 4410 | 4043.29 |  | 1 | 8 | D
C2097 |  | b | 13.44064 | 11.84648 | 109.94388 |  | 50 |  | 186 | 170.5333 | 444, 465 |  |  | 2 | 5.5, 9.5 | D, D
C2097 |  | c | 4.040437 | 2.391279 | 230.8822 |  | 71 |  | 1175 | 1077.294 | 4049 | 3712.309 |  | 1 | 15 x 18 | D
C2097 |  | d | 3.876 | 6.435 | 64 |  | 38 |  | 346 | 317.2287 | 1523 | 1396.356 |  | 1 | 8 | D
C2097 |  | e | 2.692 | 4.955 | 48 |  | 25 |  | 101 | 92.60143 | 498, 222 (2) |  |  | 3 | 5, 3, 4 | D, D, D
C2098 |  | a | 18.82789 | 15.72197 | 835.5734 |  | 142 |  | 3666 | 3361.157 | 7841, 8897, 10577 | 7190, 8160, 9680 |  | 3 | 30 x 33, 24 x 34, 17 x 37 | L, L, D
C2098 |  | b | 16.76644 | 4.810044 | 285.854
C2098 |  | c | 30.26205 | 7.943445 | 142.92704
C2099
C2100
C2101 |  | a | 11.3517 | 8.79551 | 2083.436
C2101 |  | b | 12.47863 | 13.9079 | 296.8484
C2102 |  | a | 12.83595 | 15.55706 | 241.8766
C2102 |  | b | 24.8748 | 12.42366 | 131.93264
C2102 |  | c | 5.991941 | 5.662109 | 120.93826
C2102 |  | d | 31.63635 | 8.603108 | 120.93826
C2103 |  | a | 29.68485 | 1.896532 | 505.7418 |  | 133 x 150 |  | 855 | 783.9032 | 1075 | 985.6093 | [5 empty] | Hedge Hog
C2103 |  | b | 24.8748 | 6.074399 | 340.826 |  |  |  |  | 0 | 6100. 2200, 3300, 5300 | 5590, 2020, 3030, 4860 |  | >4 | 28 x 35 , 6 x 10, 15, 22 | D, D, L, D | F
C2103 |  | c | 36.55634 | 16.29918 | 252.871 |  | 48 x 90 |  | 1600 | 1466.953 | 3020 | 2768.874 |  |  | 6 x 8 | D | F
C2103 |  | d | 17.70096 | 10.44467 | 186.90458 |  | 90 x 105 |  | 89.8 | 82.33276 | 4728 | 4334.847 |  | 1 | 16 | D
C2103 |  | e | 14.04533 | 0.907037 | 274.8596 |  | 75 |  | 651 | 596.8666 | 1750 | 1604.48 |  | 1 | 5 | L
C2103 |  | g | 13.74 | 11.406 | 24 |  | 19 |  |  | 0 | 766 | 702.3039 |  | 1 | 4 |  | L
C2103 |  | h | 6.564 | 9.136 | 48 |  | 19 |  |  | 0 | 1839 | 1686.079 |  | 1 | 3 | D
C2104 | a | a | 4.97496 | 12.83595 | 1159.9078 | 1080 | 258 x 190 |  | 1590 | 1457.785 | 1759 | 1612.732 |  | 1 | 4 | B |  | Hedge Hog
C2104 | b | b | 32.3235 | 1.319326 | 560.7138 | 500 | 120 |  | 1161 | 1064.458 | 2310, 1619 | 2118, 1484 |  | 2 | 6.5, 11.5 | B |  | Hedge Hog, Short
C2104 | c | c | 4.97496 | 5.222334 | 406.7924 | 397 | 118 x 96 |  | 1416 | 1298.254 | 3690 (3730 Back) | 3380 |  | 1 elongate or 2 together | 16 x 27 | L | F
C2104 | d | d | 16.13426 | 18.74543 | 329.8316 | 315 | 60 |  | 1230 | 1127.72 | 3261, 2088 | 2990, 1914 |  | 2 | 11, 12.5 | B, B
C2104 | e | e | 3.353288 | 15.00734 | 131.93264 | 120 | 77 |  | 198 | 181.5355 | 221 | 202.6229 |  | 1 | 7 | L
C2104 | f | f | 10.16981 | 1.319 | 120.93826 | 111 | 63 |  | 292 | 267.719 | 490 | 449.2545 |  | 1 | 11 | L
C2104 | 1 | 1 | 29.2 | 1.6 |  | 82 | 35 |  | 301 | 275.9706 | 811 | 743.562 |  | 1 | 5 | L
C2105 |  | a | 12.75349 | 18.36063 | 2545.2 |  | 675 |  |  | 0 | 4500 (6580) | 4126 (6033) | [5 empty] | Hedge Hog , Bulb is large making it difficult to see TP if any exist. | DSC2266
C2105 |  | b | 32.21355 | 13.79796 | 461.7642 | 387 | 78 (50) |  | 2700 | 2475.484 | 7100 | 6509.605 |  | 4 | 9X6, 6, 22? | L,L,L | F
C2105 |  | c | 21.63146 | 8.493164 | 318.8372 | 272 | 106 |  | 622 | 570.2781 | N/A |  |  | 0 |  |  |  | Hedge Hog / Crater
C2105 |  | 1 | 13.2 | 5.6 |  | 74 | 37 |  | 148 | 135.6932 | 327, 228, 228 | 300, 209, 209 |  | 3 | 10, 7, 6 | B, ?, L |  | Two styli at about the same length.
C2105 |  | 2 | 16.2 | 9.8 |  | 34 | 10 |  | 353 | 323.6466 | 404 | 370.4057 |  | 1 | 5 | B
C2106 |  | a | 4.645129 | 4.205353 | 549.7194 |  | 500 |  |  | 0 | 400 | 366.7383 | [5 empty] | Hedge Hog
C2107 |  | a | 0.4122895 | 16.71147 | 516.7362
C2108
C2109
C2110 |  | a | 28.58542 | 7.393726 | 2605.67 |  | 525 |  | 4908 | 4499.879 | 4908 | 4499.879 |  | N/A |  |  |  | Hedge Hog, No visible stylus
C2110 |  | b | 33.23054 | 3.600662 | 131.93264
C2110 |  | c | 35.15455 | 1.97899 | 230.8822
C2111
C2112 |  | a | 33.94517 | 5.937033 | 384.8036
C2112 |  | b | 35.26451 | 9.317743 | 340.826
C2112 |  | c | 2.088934 | 11.92891 | 186.90458
C2112 |  | d | 38.15053 | 18.14074 | 175.9102
C2112 |  | e | 2.968485 | 5.579652 | 164.91582
C2112 |  | f | 1.071953 | 5.304792 | 153.92142
C2113 |  | a | 31.36149 | 11.76399 | 197.89898
C2113 |  | b | 16.27169 | 13.63304 | 153.92142
C2114 |  | a | 29.46496 | 2.638653 | 2979.478 | 2854 | 672 |  | 7461 | 6840.587 | 9965 | 9136.369 |  | 1 | 20 x 31 | L
C2114 |  | b | 6.81652 | 16.60152 | 252.871 | 225 | 86 |  | 1327 | 1216.654 | 3071 | 2815.634 |  | 1 | 5 x 8 | Black
C2114 |  | c | 13.19316 | 5.607138 | 142.92704 | 110 | 56 |  | 268 | 245.7147 | 2947 | 2701.945 |  | 1 | 11 | Red-Brown |  | Track seems to corkscrew in to the aerogel; not a typical straight track.
C2114 |  | d | 8.987912 | 14.81504 | 120.93826 | 105 | 55 |  | 244 | 223.7104 | 451, 314 | 413, 288 |  | 2 | 5, 6 | B, L
C2114 |  | 1 | 5.1 | 3 |  | 67 | Non-Discernable |  | 621 | 569.3613 | 746, 689, 652 |  |  | 3 | 3, 5, 4 | D, L, L |  | Track is located exactly under the crack in the tile in the lower left-hand corner.
C2114 |  | 2 | 8.3 | 4.6 |  | 78 | 50 |  | 225 | 206.2903 | 630, 493, 344 |  |  | 3 | 7 x 12, 8, 8 | D, D, D
C2114 |  | 3 | 15.9 | 2 |  | 54 | 32 |  | 199 | 182.4523 | 239 | 219.1262 |  | 1 | 4 | L |  | TP is located directly beneath the bulb / EH. See image.
C2114 |  | 4 | 35.7 | 13.3 |  | 84 | 48 |  | 219 | 200.7892 | 218 | 199.8724 |  | 1 | 5 | B
C2114 |  | 5 | 33.5 | 18.6 |  | 55 | 34 |  | 174 | 159.5312 | 314, 258 | 288, 237 |  | 2 | 7, 4 | L, L
C2114 |  | 6 | 1.5 | 16.1 |  | 43 | 21 |  | 314 | 287.8896 | 401 | 367.6552 |  | 1 | 5 x 8 | L
C2115 |  | a | 30.64681 | 17.93457 | 247.3734
C2115 |  | b | 2.714236 | 6.321764 | 178.65854
C2115 |  | c | 23.05382 | 9.345216 | 123.68668
C2115 |  | d | 32.88004 | 5.772148 | 233.6304
C2115 |  | e | 27.24543 | 19.30887 | 632.1764
C2116
C2117 |  | a | 6.156857 | 6.294287 | 230.8822
C2117 |  | b | 27.29357 | 15.41963 | 186.90458
C2117 |  | c | 32.95568 | 17.81091 | 170.413
C2117 |  | d | 13.35818 | 1.044467 | 175.9102
C2118 |  | a | 18.16823 | 9.922435 | 153.92142
C2118 |  | b | 17.48108 | 0.3298316 | 318.8372
C2119 |  | a | 15.30968 | 13.41315 | 659.6632 |  | 100 |  |  | 0 | 10552 | 9674.557 |  | 1 | 30 x 46 | C
C2119 |  | b | 6.898978 | 2.996097 | 538.725 |  | 69 |  | 1214 | 1113.051 | 1669, 2244 | 1530, 2060 |  | 2 | 9 x 12, 9.6 | L, B
C2119 |  | c | 35.56684 | 13.30321 | 252.871
C2119 |  | d | 4.370269 | 10.03238 | 109.94388
C2119 |  | e | 4.535185 | 10.00489 | 109.94388
C2020 |  | a | 32.87322 | 11.02187 | 324.3344
C2020 |  | b | 4.287811 | 8.713052 | 175.9102
C2020 |  | c | 14.43013 | 8.905454 | 120.93826
C2020 |  | d | 20.25718 | 11.24176 | 120.93826
C2121 |  | a | 15.94186 | 10.91193 | 120.93826 |  | 74 |  | 643 | 589.5319 | 1426 | 1307.422 |  | 1 | 6.5 | D
C2121 |  | b | 10.6 | 18.264 | 56 |  | 36 |  | 122 | 111.8552 | 242 | 221.8767 |  | 2 to 4 | 6 | D
C2121 |  | c | 17.11 | 17.063 | 32 |  | 17 |  |  | 0 | 1624 | 1488.958 |  | 1 | 5 | D
C2121 |  | d | 12.301 | 39.108 | 32 |  | 17 |  | 93 | 85.26666 | 144 | 132.0258 |  | 2 | 3 x 5, 3 | L, L
C2122 |  | a | 17.97582 | 1.181897 | 263.8652
C2122 |  | b | 34.22003 | 1.70413 | 258.3682
C2123
C2124 |  | a | 17.94834 | 1.97899 | 362.8148
C2124 |  | b | 27.51345 | 13.74298 | 142.92704
C2125 |  | a | 26.41402 | 6.95395 | 274.8596
C2125 |  | b | 5.689662 | 5.084904 | 153.92142
C2126 |  | a | 4.294677 | 6.356121 | 934.5216
C2126 |  | b | 24.15326 | 4.054175 | 151.17262
C2127
C2128 |  | a | 16.27169 | 5.772053 | 131.93264
C2128 |  | b | 25.91928 | 4.700101 | 131.93264
C2129 |  | a | 5.442222 | 5.52468 | 439.7754
C2130 |  | a | 12.89092 | 4.617643 | 263.8652
C2130 |  | b | 6.95395 | 19.92733 | 219.8878
C2131 |  | a | 3.27083 | 32.87323 | 1209.3826 |  | 251 (115 x 250) |  | 3882 (3660R) | 3559.196 | 6.14, 6.39, 6.621, 7229, 7956 (2) | 5630, 5860, 6070, 6630, 7290 (2) |  |  | 5, 5, 20, 8, 16 & 10, 22 | B, D, D, D, D, D, D |  |  | Right
C2132
Notes |  | 1) D-dark; L-light; EH-entry hole; TP-terminal particle. 2) Information in the enclosed PDF file is concerning the microscope system that was used for these measurements for correcting the measured lengths of tracks and bulbs to their actual depths after the geometric correction for the angular offsets fo the scope and the optics to the camera path. The scope was at 15 degrees off normal to the tile surface, so this number is added to the angle of the scope to determeine the actual depth or track length. 3) An additional email (see inserted PDF file below) was received from the Leica representative indicating that the half-angle for the "Angle of Convergence" for the Leica MZ16A microscope was 8.6, instead of the earlier 8.531 value that I used in the calculations. This difference is minor in that is changes the converstion factor only at and beyond the fourth decimal place. See numbers in blue and red to the right. I do not plan to purse this issue further and will stay with the the original number I used based on the half-angle of 8.531 (i.e., 0.916845829). 4) 5)
[12 empty] | Formula | 80 | Focal Length of 1x APO Lens (f in mm)
[12 empty] | = 2 * arctan d/2f | 24 | Distance Between eye piece light paths (mm)
[12 empty] | 2f | 160
[12 empty] | d/2f | 0.15 | Radians to Degrees
[12 empty] | arctan d/2f | 0.1488899 | 8.530766
[12 empty] | 2 * arctan d/2f | 0.2977799 | 17.06153
[13 empty] | 15 | Scope offset (in degrees) to normal to tile surface
[13 empty] | 23.53077 | Total Angular offest of camera path to surface normal
[13 empty] | 0.4106893 | Total Angular offset converted back to Radians
[13 empty] | 0.9168458 | Conversion factor for measure length to actual length
[13 empty] | 0.9889364 | Scope angle only
[13 empty] | 23.6 | If half angle is 8.6 instead of 8.531
0.4118977
[13 empty] | 0.9163627 | Conversion factor for measure length to actual length using 8.6

## Penny - Tom Data
| SPREADSHEET OF AEROGEL TRACKS | [8 empty] | checked in the lab - backlit to make sure
CELL | TRACK IDENT | Temp Track | X coord (mm) | Y coord (mm) | Dmax (mm) |  | Dent est 1 |  | T. SEE IDENT | L3 FILE USED FOR MEASUREMENTS(IF ANY)
|  | Number |  |  | (LEVEL 2) | (LEVEL 3) | (LEVEL 2) | (LEVEL 3)
C2001 | A |  | 14.45762 | 7.943445 | 3.023456 |  | 1.1818966 |  |  |  | 1
C2002 | A |  | 17.70096 | 7.22881 | 0.2088934 |  | 0.09894948 |  |  |  | 1
| B |  | 12.83595 | 7.448697 | 0.252871 | [5 empty] | 1
C2003 | A |  | 8.410706 | 28.9977 | 0.13193264 |  | 0.06596632 |  |  |  | 1
| B |  | 3.182875 | 15.84292 | 0.340826 |  | 0.15392142 |  |  |  | 1
| C |  | 2.611167 | 6.761548 | 0.12093826 | [5 empty] | 1
| D |  | 1.374298 | 30.78428 | 0.10994388 | [5 empty] | 1
| E |  | 17.4 | 3.6 | 0.043
| F |  | 11.5 | 8.1 | 0.028
| G |  | 5.1 | 11.5 | 0.025
| H |  | 4.2 | 11.6 | 0.016
| I |  | 5.9 | 13.8
| J |  | 12.5 | 11 | 0.016
| K |  | 12.3 | 11.3 | 0.01
| L |  | 15.3 | 15 | 0.024
| M |  | 11.5 | 15.5 | 0.02
| N |  | 3.7 | 14.2 | 0.008
| O |  | 2.4 | 14.3 | 0.008
| P1 - P3 |  | 6.1 | 13.9 | 0.008
| Q |  | 2.5 | 14.3 | 0.008
| R |  | 3.7 | 17 | 0.008
| S4 |  | 14.8 | 16.1 | <0.008
| T |  | 15.9 | 19.9 | 0.035
| U2 |  | 10.3 | 22.19 | 0.016
| V3 |  | 5 | 24.2
| W |  | 1.4 | 27.7 | 0.064
| Y |  | 1.8 | 34.9 | 0.05
| Z |  | 8.8 | 33.5 | 0.01
| AA |  | 13.7 | 31.8 | 0.005
| BB3 |  | 17.8 | 31.5 | All <0.01
C2004 | A |  | 3.188372 | 29.98719 | 9.960914 |  | 6.448208 |  | T1 |  | 1
| B |  | 10.22478 | 28.2006 | 0.9125342 |  | 0.457366 |  |  |  | 1
| C |  | 17.89337 | 24.32508 | 1.8910346 |  | 0.8135846 |  |  |  | 1
C2005 | A |  | 34.19254 | 6.706576 | 0.2198878 |  | 0.0824579 |  |  |  | 1
C2006 | A |  | 22.24166 | 13.22075 | 0.8025902 |  | 0.2913512 |  |  |  | 1
| B |  | 4.287811 | 8.190819 | 0.18690458 | [5 empty] | 1
C2007 | A |  | 1.319326 | 4.83753 | 0.3848036 | [5 empty] | 1
| B |  | 35.40197 | 4.947474 | 0.18690458 | [5 empty] | 1
C2008
C2009 | A |  | 13.00086 | 4.397755 | 0.2968484 |  | 0.10994388 |  |  |  | 1
| B |  | 17.37113 | 10.22478 | 0.14292704 | [5 empty] | 1
C2010 | A |  | 16.79393 | 5.947964 | 0.19789898 |  | 0.0879551 |  |  |  | 1
| B |  | 31.27903 | 10.36221 | 0.16491582 |  | 0.04947474 |  |  |  | 1
C2011 | A |  | 14.81494 | 10.00489 | 0.3298316 |  | 0.14292704 |  |  |  | 1
C2012
C2013
C2014 | A |  | 5.497194 | 11.57159 | 6.415226 |  | 3.023456 |  |  |  | 1
| B |  | 25.42452 | 3.903008 | 0.2418766 | [5 empty] | 1
| C |  | 39.03008 | 11.24176 | 0.3518204 | [5 empty] | 1
C2015 | A |  | 23.52799 | 12.69852 | 0.14842422 | [5 empty] | 1
C2016 | A |  | 36.19902 | 18.14076 | 0.4617642 |  | 0.1759102 |  |  |  | 1
| B |  | 1.951504 | 1.841765 | 0.19789898 | [5 empty] | 1
| C |  | 6.569146 | 13.66053 | 0.12093826 | [5 empty] | 1
C2017 | A |  | 13.93539 | 8.905454 | 0.5607138 | [5 empty] | 1
| B |  | 14.18276 | 8.300762 | 0.395798 | [5 empty] | 1
C2018 | A |  | 25.97424 | 17.17873 | 0.2638652 | [5 empty] | 1
| B |  | 22.92331 | 11.62656 | 0.12093826 | [5 empty] | 1
C2019 | A |  | 19.7899 | 6.844006 | 0.13193264 | [5 empty] | 1
C2020 | A |  | 8.335 | 15.415 | 0.075
C2021 | A |  | 15.80443 | 7.063894 | 0.3188372 | [5 empty] | 1
C2022 | A |  | 4.994 | 1.585 | 0.04
C2023 | A |  | 38.26047 | 11.29673 | 0.483753 | [5 empty] | 1
| B |  | 32.54339 | 14.48513 | 0.2143906 | [5 empty] | 1
C2024 | A |  | 37.87566 | 10.71953 | 0.7696072 | [5 empty] | 1
| B |  | 0.712 | 12.972 | 0.032
| C |  | 0.736 | 12.967 | 0.024
| D |  | 3.573 | 13.788 | < 0.010
| E |  | 4.86 | 4.224 | 0.01
| F |  | 5.641 | 1.508 | 0.016
| G |  | 6.997 | 18.651 | 0.016 | On rounded edge or surface
| H |  | 7.235 | 1.627 | 0.016
| I |  | 8.161 | 1.506 | < 0.010
| J |  | 8.812 | 18.808 | < 0.010 | Three tracks in the same area, remnants below where chip came off.
| K |  | 9.402 | 19.924 | 0.024
| L |  | 9.732 | 5.668 | 0.045
| M |  | 9.767 | 18.428 | < 0.010
| N |  | 10.932 | 14.493 | 0.032
| O |  | 13.192 | 12.419 | 0.072
| P |  | 13.717 | 9.144 | < 0.010
| Q |  | 14.087 | 13.657 | 0.016
| R |  | 14.358 | 11.298 | 0.0116
| S |  | 14.36 | 11.275 | < 0.010
| T |  | 14.523 | 13.171 | 0.05
| U |  | 14.592 | 11.496 | 0.016
| V |  | 14.602 | 11.486 | 0.016
| W |  | 14.737 | 13.15 | 0.06
| X |  | 14.973 | 1.52 | 0.016
| Y |  | 15.069 | 12.947 | 0.048
| Z |  | 15.308 | 12.949 | 0.045
| AA |  | 15.327 | 9.198 | 0.032
| BB |  | 15.741 | 1.582 | < 0.010
| CC |  | 16 | 14.025 | 0.016
| DD |  | 16.01 | 1.5116 | 0.016
| EE |  | 16.135 | 12.985 | 0.025
| FF |  | 16.15 | 13.364 | 0.02
| GG |  | 16.21 | 14.011 | 0.02
| HH |  | 16.231 | 9.557 | 0.016
| II |  | 16.308 | 12.401 | 0.032
| JJ |  | 16.375 | 13.34 | 0.016
| KK |  | 16.566 | 10.482 | 0.032
| LL |  | 16.597 | 18.605 | < 0.010
| MM |  | 16.643 | 1.411 | < 0.010
| NN |  | 16.651 | 9.48 | 0.024
| OO |  | 16.872 | 18.754 | 0.024
| PP |  | 16.903 | 1.506 | < 0.010
| QQ |  | 16.979 | 18.627 | 0.016
| RR |  | 17.198 | 13.104 | < 0.010
| SS |  | 17.408 | 16.802 | 0.02
| TT |  | 17.41 | 1.48 | < 0.010
| UU |  | 17.452 | 15.694 | 0.02
| VV |  | 17.662 | 15.826 | < 0.010
| XX |  | 17.719 | 15.166 | 0.02
| YY |  | 17.849 | 18.449 | 0.024
| ZZ |  | 17.859 | 13.167 | 0.04
| AAA |  | 18.369 | 18.397 | 0.024
| BBB |  | 18.501 | 15.444 | 0.04
| CCC |  | 18.871 | 2.142 | < 0.010
| DDD |  | 18.952 | 14.721 | < 0.010
| EEE |  | 19.002 | 14.333 | 0.016
| FFF |  | 19.004 | 15.346 | 0.024
| GGG |  | 19.111 | 18.217 | < 0.010
| HHH |  | 19.2142 | 5.935 | 0.064
| III |  | 19.411 | 1.49 | < 0.010
| JJJ |  | 19.444 | 1.829 | < 0.010
| KKK |  | 19.745 | 15.117 | < 0.010
| LLL |  | 19.753 | 17.872 | < 0.010
| MMM |  | 20.193 | 6.801 | 0.04
| NNN |  | 20.253 | 1.705 | < 0.010
| OOO |  | 20.331 | 1.534 | < 0.010
| PPP |  | 20.91 | 14.887 | 0.016
| QQQ |  | 21.106 | 17.625 | < 0.010
| RRR |  | 21.173 | 7.534 | 0.016
| SSS |  | 21.895 | 1.759 | < 0.010
| TTT |  | 21.972 | 15.817 | < 0.010
| UUU |  | 22.196 | 18.25 | 0.016
| VVV |  | 22.431 | 2.053 | 0.024
| WWW |  | 22.465 | 9.502 | 0.016
| XXX |  | 22.637 | 7.912 | 0.016
| YYY |  | 22.711 | 2.032 | 0.016
| ZZZ |  | 23.03 | 1.529 | 0.016
| A4 |  | 23.512 | 3.853 | < 0.010
| B4 |  | 23.549 | 2.797 | < 0.010
| C4 |  | 23.666 | 3.488 | < 0.010
| D4 |  | 23.681 | 4.273 | 0.016
| E4 |  | 23.681 | 4.869 | 0.016
| F4 |  | 23.729 | 8.048 | 0.04
| G4 |  | 23.99 | 7.225 | 0.01
| H4 |  | 23.993 | 2.707 | < 0.010
| I4 |  | 24.003 | 7.202 | 0.016
| J4 |  | 24.032 | 4.803 | < 0.010
| K4 |  | 24.09 | 2.348 | < 0.010
| L4 |  | 24.151 | 11.683 | 0.016
| M4 |  | 24.175 | 6.354 | 0.032
| N4 |  | 24.194 | 1.92 | < 0.010
| O4 |  | 24.284 | 4.944 | < 0.010
| P4 |  | 24.41 | 5.873 | 0.016
| Q4 |  | 24.428 | 5.876 | 0.024
| R4 |  | 24.543 | 6.236 | 0.01
| S4 |  | 24.559 | 5.24 | < 0.010
| T4 |  | 25.355 | 2.246 | 0.016
| U4 |  | 26.749 | 15.578 | 0.016
| V4 |  | 26.94 | 15.267 | 0.016
| W4 |  | 27.596 | 17.667 | 0.07
| X4 |  | 28.459 | 5.624 | < 0.010
| Y4 |  | 28.554 | 15.962 | 0.016
| Z4 |  | 28.833 | 12.294 | 0.032
| A5 |  | 28.868 | 12.816 | 0.02
| B5 |  | 29.11 | 1.722 | < 0.010
| C5 |  | 29.273 | 3.487 | 0.024
| D5 |  | 29.336 | 5.509 | < 0.010
| E5 |  | 29.393 | 16.512 | 0.02
| F5 |  | 30.006 | 10.679 | 0.016
| G5 |  | 30.047 | 16.624 | < 0.010
| H5 |  | 30.085 | 17.415 | < 0.010
| I5 |  | 30.564 | 5.473 | < 0.010
| J5 |  | 30.731 | 11.219 | 0.02
| K5 |  | 30.926 | 17.63 | < 0.010
| L5 |  | 31.062 | 17.634 | < 0.010
| M5 |  | 31.742 | 15.874 | < 0.010
| N5 |  | 31.828 | 15.942 | < 0.010
| O5 |  | 31.905 | 16.67 | < 0.010
| P5 |  | 32.268 | 16.369 | < 0.010
| Q5 |  | 32.642 | 16.67 | < 0.010
| R5 |  | 32.98 | 16.925 | < 0.010
| S5 |  | 32.981 | 17.703 | < 0.010
| T5 |  | 33.383 | 16.946 | < 0.010
| U5 |  | 33.436 | 17.575 | < 0.010
| V5 |  | 33.436 | 17.891 | < 0.010
| W5 |  | 34.428 | 17.913 | < 0.010
| X5 |  | 34.463 | 17.792 | < 0.010
| Y5 |  | 34.538 | 16.888 | < 0.010
| Z5 |  | 34.581 | 16.913 | < 0.010 | Probably a dozen more in this area of this size.
| A6 |  | 34.695 | 16.058 | < 0.010
| B6 |  | 34.968 | 15.992 | < 0.010
| B7 |  | 35.003 | 16.272 | < 0.010
I am sure I missed a lot of smaller tracks in the mottled texture area.
C2025 | A |  | 10.928 | 0.964 | 0.016
| B |  | 12.206 | 1.409 | 0.4
|  |  | 13.489 | 1.25 | 0.016
|  |  | 13.526 | 1.367 | < 0.010
|  |  | 13.273 | 1.608 | < 0.010
|  |  | 14.74 | 2.077 | < 0.010
|  |  | 16.394 | 0.538 | < 0.010
|  |  | 18.0779 | 1.058 | 0.016
|  |  | 18.262 | 1.4 | 0.016
|  |  | 17.468 | 2.322 | 0.024
|  |  | 17.468 | 3.27 | 0.016
|  |  | 18.11 | 3.305 | 0.024
|  |  | 19.97 | 1.601 | < 0.010
|  |  | 19.97 | 1.712 | < 0.010
|  |  | 19.737 | 2.845 | < 0.010
|  |  | 22.879 | 1.781 | < 0.010
|  |  | 22.2286 | 2.797 | 0.024
|  |  | 22.397 | 3.049 | < 0.010
|  |  | 22.348 | 4.239 | 0.06
|  |  | 24.736 | 1.24 | < 0.010
|  |  | 24.923 | 1.443 | < 0.010
|  |  | 25.507 | 1.459 | < 0.010
|  |  | 26.255 | 1.726 | < 0.010
|  |  | 29.081 | 2.421 | < 0.010
|  |  | 29.192 | 1.501 | < 0.010
|  |  | 31.652 | 2.036 | 0.016
|  |  | 31.768 | 2.099 | < 0.010
|  |  | 31.976 | 2.449 | < 0.010
|  |  | 32.018 | 2.882 | < 0.010
|  |  | 35.103 | 2.085 | < 0.010
|  |  | 35.994 | 2.47 | < 0.010
|  |  | 35.953 | 2.61 | < 0.010
|  |  | 37.623 | 2.175 | <0.005 | Half dozen or more of this size down in the far-right lower corner
|  |  | 38.858 | 4.344 | < 0.010
|  |  | 35.128 | 3.818 | < 0.010
|  |  | 35.173 | 4.357 | < 0.010
|  |  | 33.13 | 3.97 | < 0.010
|  |  | 32.18 | 3.14 | < 0.010
|  |  | 30.984 | 3.818 | < 0.010
|  |  | 28.884 | 3.716 | < 0.010
|  |  | 28.827 | 4.556 | 0.016
|  |  | 27.817 | 4.581 | 0.024
|  |  | 27.656 | 4.532 | 0.042
|  |  | 25.149 | 3.77 | 0.016
|  |  | 23.909 | 3.332 | < 0.010
|  |  | 23.828 | 4.186 | < 0.010
|  |  | 23.507 | 5.33 | 0.016
|  |  | 22.689 | 5.824 | < 0.010
|  |  | 22.166 | 5.487 | < 0.010
|  |  | 21.696 | 5.996 | < 0.010
|  |  | 21.291 | 4.563 | < 0.010
|  |  | 20.95 | 4.99 | 0.016
|  |  | 20.592 | 4.306 | 0.024
|  |  | 19.746 | 2.852 | 0.016
|  |  | 18.824 | 4.025 | 0.016
|  |  | 18.977 | 4.503 | < 0.010
|  |  | 18.483 | 4.3 | < 0.010
|  |  | 18.122 | 4.185 | < 0.010
|  |  | 18.099 | 3.327 | < 0.010
|  |  | 16.905 | 4.108 | < 0.010
|  |  | 15.355 | 4.091 | < 0.010
|  |  | 14.833 | 4 | < 0.010
|  |  | 13.741 | 4.994 | < 0.010 | Two small tracks at this location
|  |  | 13.433 | 4.856 | < 0.005
|  |  | 11.846 | 5.286 | < 0.010
| C |  | 9.553 | 3.507 | 160
|  |  | 10.692 | 3.534 | 0.04
|  |  | 6.578 | 3.498 | 0.024
|  |  | 5.649 | 3.468 | 0.016
| D |  | 4.953 | 2.9 | 0.06
|  |  | 5.098 | 2.836 | < 0.010
| E |  | 1.621 | 3.493 | 96
|  |  | 5.009 | 6.296 | 0.024, <.0100 | Two
|  |  | 5.822 | 5.632 | < 0.010
|  |  | 7.281 | 5.691 | 0.016
|  |  | 8.847 | 6.198 | < 0.010
|  |  | 10.314 | 6.109 | < 0.010
|  |  | 14.626 | 6.642 | 0.016
|  |  | 14.759 | 5.967 | < 0.010
|  |  | 15.036 | 5.899 | < 0.010
|  |  | 14.994 | 6.35 | < 0.010
|  |  | 14.883 | 7.063 | < 0.010
|  |  | 15.207 | 6.678 | 0.024
|  |  | 15.33 | 6.627 | < 0.010
|  |  | 17.014 | 5.75 | 0.024
|  |  | 17.192 | 5.655 | < 0.010
|  |  | 17.424 | 6.661 | < 0.010
|  |  | 17.515 | 5.225 | < 0.010
|  |  | 18.28 | 6.942 | < 0.010
|  |  | 18.94 | 6.182 | < 0.010
|  |  | 17.746 | 6.387 | < 0.010
|  |  | 18.889 | 6.071 | < 0.010
|  |  | 20.238 | 6.965 | < 0.010 | Two
|  |  | 21.68 | 6.013 | 0.016
|  |  | 21.616 | 5.2239 | < 0.010
|  |  | 22.19 | 5.503 | < 0.010
|  |  | 22.238 | 6.744 | 0.016
|  |  | 22.22 | 7.636 | < 0.010
|  |  | 22.868 | 6.732 | < 0.010
|  |  | 23.167 | 6.259 | 0.016
|  |  | 23.491 | 6.425 | 0.016
|  |  | 24.125 | 6.24 | < 0.010
|  |  | 23.9 | 6.762 | 0.016
|  |  | 23.967 | 6.845 | < 0.010
|  |  | 24.423 | 7.018 | 0.024
|  |  | 24.904 | 6.898 | < 0.010
|  |  | 26.465 | 6.979 | 0.01
|  |  | 25.844 | 7.761 | < 0.010
|  |  | 26.252 | 7.64 | < 0.010
|  |  | 26.972 | 6.304 | < 0.010
|  |  | 28.948 | 7.642 | < 0.010
|  |  | 29.009 | 7.828 | < 0.010
|  |  | 30.739 | 6.598 | < 0.010
|  |  | 30.739 | 8.232 | < 0.010 | Two in this location
|  |  | 31.737 | 8.351 | 0.005
|  |  | 32.175 | 6.631 | 0.016
|  |  | 32.858 | 7.295 | < 0.010 | Three in this area, one @ .016
|  |  | 37.603 | 6.909 | 0.016
|  |  | 38.982 | 7.835 | < 0.010 | Four in this area along the Y axis
|  |  | 38.982 | 8.715 | < 0.010 | Two
|  |  | 38.874 | 9.517 | < 0.010
|  |  | 37.944 | 8.541 | < 0.010 | Three
|  |  | 37.238 | 8.962 | < 0.010
|  |  | 35.142 | 9.465 | < 0.010
|  |  | 34.836 | 9.327 | < 0.010
|  |  | 34.814 | 8.608 | < 0.010
|  |  | 34.673 | 8.42 | < 0.010 | Numerous in this area. Counted 12 (See image C2025_Small_Track_Example1)
|  |  | 33.038 | 8.822 | 0.016
|  |  | 32.786 | 9.397 | < 0.010
|  |  | 32.814 | 9.924 | 0.024
|  |  | 32.014 | 9.73 | 0.024
|  |  | 31.903 | 9.349 | < 0.010 | Two
|  |  | 32.011 | 8.364 | < 0.010
| F |  | 30.856 | 8.899 | 0.06
|  |  | 30.696 | 9.067 | 0.016
|  |  | 29.727 | 9.692 | 0.024
|  |  | 30.048 | 10.054 | 0.016
|  |  | 30.096 | 10.3223 | 0.024
|  |  | 28.936 | 10.49 | 0.024
|  |  | 29.232 | 10.543 | < 0.010 | Two
|  |  | 28.331 | 10.023 | < 0.010
|  |  | 28.032 | 10.576 | 0.07
|  |  | 28.196 | 11.449 | < 0.010
|  |  | 27.978 | 9.719 | 0.032
|  |  | 27.766 | 9.719 | 0.01
|  |  | 27.766 | 8.662 | 0.16
|  |  | 26.815 | 7.745 | 0.016
|  |  | 26.356 | 9.138 | 0.016
|  |  | 25.971 | 10.151 | 0.024
|  |  | 24.719 | 8.304 | 0.032
|  |  | 24.719 | 7.454 | 0.01
|  |  | 24.628 | 8.966 | < 0.010
|  |  | 24.437 | 9.713 | 0.024
|  |  | 24.24 | 10.751 | 0.024
|  |  | 24.002 | 10.925 | 0.016
|  |  | 21.229 | 11.715 | 0.016
|  |  | 20.811 | 10.347 | < 0.010
|  |  | 21.185 | 8.466 | 0.016
|  |  | 21.512 | 7.668 | 0.016
|  |  | 19.986 | 8.516 | < 0.010
| G |  | 18.612 | 8.025 | 0.05
|  |  | 16.811 | 8.553 | 0.016
|  |  | 16.669 | 8.99 | 0.016
|  |  | 16.32 | 7.386 | 0.032
|  |  | 16.308 | 7.884 | 0.016
|  |  | 15.1343 | 7.077 | < 0.010
| H |  | 13.69 | 7.31 | 0.065
|  |  | 11.288 | 7.859 | 0.016
|  |  | 7.629 | 8.597 | < 0.010
|  |  | 7.848 | 9.198 | 0.016
|  |  | 6.386 | 8.396 | 0.024
|  |  | 6.588 | 7.376 | 0.016
|  |  | 6.496 | 6.371 | < 0.010 | Two
|  |  | 6.03 | 8.54 | 0.016
|  |  | 5.779 | 7.951 | .016, .010 | Four
|  |  | 5.171 | 7.342 | 0.024
|  |  | 5.128 | 7.054 | 0.016
|  |  | 2.247 | 7.375 | < 0.010
|  |  | 1.408 | 8.11 | 0.016
|  |  | 1.619 | 8.873 | < 0.010
|  |  | 2.297 | 8.981 | 0.016
|  |  | 3.216 | 8.189 | < 0.010
|  |  | 6.392 | 8.383 | 0.016
|  |  | 6.26 | 9.313 | 0.016
|  |  | 8.188 | 9.408 | 0.05
|  |  | 9.523 | 9.997 | 0.024
|  |  | 9.234 | 10.633 | 0.016
|  |  | 10.202 | 10.782 | 0.016
|  |  | 10.87 | 10.248 | 0.016
|  |  | 10.983 | 9.64 | 0.06
|  |  | 15.819 | 11.119 | 0.016
|  |  | 16.841 | 10.7446 | < 0.010
|  |  | 16.883 | 11.937 | 0.005
|  |  | 18.628 | 12.21 | .016, .024 | Two
|  |  | 19.335 | 11.833 | 0.016
|  |  | 20.691 | 11.731 | 0.01
|  |  | 33.393 | 12.416 | 0.016
|  |  | 35.812 | 12.341 | 0.016
|  |  | 36.812 | 12.082 | 0.016
|  |  | 29.013 | 15.13 | 0.016
|  |  | 28.537 | 15.194 | < 0.010
|  |  | 26.777 | 16.673 | < 0.010
|  |  | 27.095 | 16.476 | < 0.010
|  |  | 25.397 | 16.175 | < 0.010
|  |  | 25.507 | 16.856 | < 0.010
|  |  | 22.893 | 16.674 | 0.016
|  |  | 22.477 | 16.251 | 0.024
|  |  | 21.398 | 16.041 | < 0.010
|  |  | 20.003 | 16.041 | 0.016
|  |  | 19.971 | 16.491 | < 0.010
|  |  | 19.879 | 15.973 | < 0.010
|  |  | 19.441 | 15.84 | < 0.010
|  |  | 19.288 | 15.346 | 0.032
|  |  | 15.928 | 15.909 | 0.016
|  |  | 15.836 | 15.303 | 0.016
|  |  | 15.245 | 15.101 | 0.01
|  |  | 12.992 | 16.744 | 0.024
|  |  | 12.424 | 15.786 | 0.016
|  |  | 11.776 | 14.833 | 0.08
|  |  | 11.33 | 16.852 | 0.016
|  |  | 11.548 | 18.036 | < 0.010
|  |  | 7.942 | 18.03 | 0.016
|  |  | 7.73 | 17.284 | 0.016
|  |  | 6.837 | 15.69 | 0.024
|  |  | 4.67 | 15.018 | 0.024
|  |  | 3.943 | 15.679 | < 0.010 | Two
|  |  | 3.897 | 14.832 | < 0.010
|  |  | 3.367 | 13.853 | 0.024
|  |  | 2.884 | 12.997 | 0.024
|  |  | 2.474 | 12.144 | 0.016
|  |  | 2.578 | 14.533 | < 0.010
|  |  | 2.342 | 17.154 | 0.04
|  |  | 2.174 | 16.636 | < 0.010
|  |  | 3.162 | 17.098 | < 0.010 | Two
|  |  | 5.81 | 18.012 | < 0.010
|  |  | 5.444 | 16.993 | < 0.010
|  |  | 7.072 | 18.582 | 0.016
|  |  | 7.963 | 18.03 | 0.016
|  |  | 7.776 | 17.241 | 0.02 | Two
|  |  | 7.714 | 16.554 | < 0.010
|  |  | 8.769 | 17.482 | 0.016
|  |  | 10.668 | 17.152 | 0.016
|  |  | 10.416 | 16.337 | .016, .010 | Two along Y axis
|  |  | 10.795 | 16.099 | 0.016
|  |  | 12.387 | 15.78 | 0.032
|  |  | 12.357 | 15.367 | 0.01
|  |  | 12.532 | 16.09 | 0.01
|  |  | 13.022 | 16.734 | 0.024
|  |  | 13.089 | 16.569 | 0.016
|  |  | 13.749 | 16.164 | 0.005
|  |  | 14.163 | 15.783 | .010 - .016 | Four in area on ridge
|  |  | 13.681 | 16.266 | 0.01 | Two on ridge
|  |  | 15.944 | 15.866 | 0.016
|  |  | 17.63 | 16.364 | 0.016 | Two on valley wall
|  |  | 19.826 | 16.926 | < 0.010
|  |  | 20.318 | 17.015 | < 0.010 | Three
|  |  | 20.346 | 17.713 | 0.016
|  |  | 20.876 | 18.652 | < 0.010
|  |  | 21.561 | 17.878 | 0.04
|  |  | 21.703 | 18.893 | < 0.010 | Three
|  |  | 21.382 | 17.009 | < 0.010
|  |  | 21.451 | 16.143 | .010, .016 | Two
|  |  | 22.477 | 16.242 | < 0.010, .024
|  |  | 22.866 | 15.96 | < 0.010
|  |  | 23.193 | 15.495 | 0.016
|  |  | 22.898 | 16.695 | 0.01
|  |  | 25.503 | 16.848 | 0.02
|  |  | 25.432 | 16.168 | 0.01
|  |  | 26.791 | 15.661 | 0.015
|  |  | 27.103 | 16.49 | 0.01
|  |  | 28.248 | 17.429 | 0.015
|  |  | 29.239 | 17.534 | 0.01
|  |  | 29.32 | 17.148 | 0.015
|  |  | 29.212 | 17.506 | 0.01
|  |  | 32.259 | 17.405 | 0.01
|  |  | 34.09 | 17.863 | 0.016
|  |  | 33.341 | 18.592 | 0.024
|  |  | 35.925 | 17.829 | 0.024
|  |  | 36.977 | 17.64 | 0.024
|  |  | 36.923 | 18.707 | 0.016
|  |  | 37.166 | 19.095 | 0.016
|  |  | 31.425 | 19.542 | 0.024
C2026 | A |  | 16.10678 | 15.36466 | 5.161864 |  | 2.693624 |  |  |  | 1
| B |  | 19.76241 | 15.4746 | 0.368312 | [5 empty] | 1
| C |  | 16.79393 | 12.20377 | 0.11544106 | [5 empty] | 1
C2027 | A |  | 33.56037 | 5.552166 | 1.6711468 | 1.546084 | 0.4067924 | 0.4191604 | T7 | C027_T6-T7-T8-T9 DiffuseTop | 1
| B |  | 31.58138 | 3.957979 | 1.45125 | 1.381168 | 0.3573176 | 0.337 | T6 | C027_T6-T7-T8-T9 DiffuseTop | 1
| C |  | 24.18765 | 15.61203 | 0.7915958 | 0.7860987 |  | 0.2913513 | T4 | C027_T4_X+0024326_Y-0001530_Z-0016337 x20 | 1
| D |  | 34.41243 | 4.425241 | 0.225385 | 0.2198874 |  | 0.07558631 | T8 | C027_T6-T7-T8-T9 DiffuseTop | 1
| E |  | 21.60397 | 8.65808 | 0.2418766 | 0.2542449 |  | 0.1443011 | T3 | C027_T3_X+0021790_Y-0001770_Z-0009376 | 1
| F |  | 36.36394 | 3.40826 | 0.1759102 | 0.1580441 |  | can't see | T9 | C027_T6-T7-T8-T9 DiffuseTop | 1
| G |  | 6.156857 | 10.30724 | 0.12643546 | 0.1319326 |  | 0.05936969 | T1 | C027_T1_X+0005897_Y-0000332_Z-0010398 x50 | 1
C2028
C2029
C2030
C2031 | A |  | 10.47215 | 13.35818 | 0.538725 |  | 0.12093826 |  |  |  | 1
| B |  | 27.01871 | 19.13 | 0.3573176 |  | 0.13193264 |  |  |  | 1
| C |  | 36.69377 | 10.05986 | 0.252871 | [5 empty] | 1
C2032 | A |  | 36.88617 | 9.730033 | 0.18690458 | [5 empty] | 1
| B |  | 17.67348 | 7.641099 | 0.12093826 | [5 empty] | 1
| C |  | 20.11973 | 18.85537 | 0.19789898 | [5 empty] | 1
C2033 | A |  | 11.26925 | 16.95884 | 0.2418766 | 0.232 |  |  |  |  | 1
C2034 | A |  | 35.48439 | 3.325802 | 0.10994388 | [5 empty] | 1
C2035 | A |  | 2.940999 | 6.349259 | 0.2308822 | 0.2 |  |  |  |  | 1
| B |  | 18.49806 | 14.10033 | 0.12093826 | 0.104 |  |  |  |  | 1
| C |  | 7.253 | 2.412 | 0.16
| D |  | 23.168 | 17.57 | 0.032
C2036
C2037
C2038 | A |  | 15.50209 | 4.48 | 0.5717082 | 0.5761053 |  | 0.1671145 | T2 |  | 1
C2039
C2040 | A |  | 20.33962 | 2.281335 | 0.4122896 | [5 empty] | 1
| B |  | 18.00331 | 8.025903 | 0.15392142 | [5 empty] | 1
C2041 | A |  | 1.456756 | 20.72442 | 0.18690458 | [5 empty] | 1
C2042 | A |  | 17.26119 | 20.25716 | 0.4067924 | [5 empty] | 1
C2043 | A |  | 28.80531 | 4.397755 | 0.10994388 | [5 empty] | 1
C2044 | A |  | 5.799539 | 6.046913 | 1.473248 |  | 0.3628148 |  | Track 7 | no feature files so unable to calibrate measurements | 1
| B |  | 32.68082 | 12.01137 | 0.2638652 |  |  |  | Track 10? | no feature files so unable to calibrate measurements | 1
C2045 | A |  | 3.710606 | 6.871492 | 0.4067924 |  | 0.14842422 |  |  |  | 1
| B |  | 12.28623 | 13.74298 | 0.2143906 | [5 empty] | 1
C2046 | A |  | 4.095409 | 7.283782 | 1.3852928 |  | 0.3188372 |  |  |  | 1
| B |  | 12.31371 | 17.92085 | 0.511239 | [5 empty] | 1
| C |  | 27.67837 | 19.02029 | 0.252871 | [5 empty] | 1
| D | 4 | 38.04059 | 4.947551 | 0.19240178 | 0.165 |  |  |  |  | 1
| E | 5 | 19.51504 | 2.721111 | 0.14842422 | 0.085 |  |  |  |  | 1
|  | 6 | 14.1 | 0.4 | 0.051
|  | 7 | 26.5 | 10 | 0.075
|  | 8 | 26.3 | 9.7 | 0.018
|  | 9 | 18.8 | 6.4 | 0.088
|  | 10 | 4.4 | 15.1 | 0.032
|  | 11 | 23 | 18.7 | 0.019
C2047
C2048
C2049 | A |  | 9.07037 | 10.33472 | 0.3243344 | [5 empty] | 1
C2050 | A |  | 33.31301 | 2.583681 | 0.2198878 | 0.208 |  |  |  |  | 1
| B |  | 1.5667 | 9.400201 | 0.12093826 | [5 empty] | 1
| C |  | 24.849 | 2.176 | 0.088
| D |  | 28.538 | 14.545 | 0.056
| E |  | 32.515 | 17.513 | 0.04
C2051 | A |  | 3.82055 | 12.56109 | 2.5452 | [5 empty] | 1
| B |  | 25.39703 | 9.537631 | 0.3903008 | [5 empty] | 1
C2052 | A |  | 21.549 | 8.218305 | 1.0114836 | 1.007085 |  | 0.413599 | T5 (T4) | C052_T5-D1_Top_X+0022774_Y-0001321_Z-0007923 x25 | 1
| B |  | 22.29112 | 10.66456 | 0.12093826 | [5 empty] | 1
| C |  | 27.40351 | 9.317743 | 0.10994388 | [5 empty] | 1
| D |  | 30.48194 | 7.173838 | 0.10994388 | [5 empty] | 1
C2053 | A |  | 19.51504 | 16.13426 | 0.6706576 |  | 0.285854 |  |  |  | 1
| B |  | 15.91438 | 14.89739 | 0.12643546 | [5 empty] | 1
C2054 | A |  | 16.4641 | 14.869 | 3.3313 | 3.449484 | 1.4127788 | 1.456771 | T3 | C054_T3_top_X+0016603_Y-0002536_Z-0014039 x16 | 1
| B |  | 33.47791 | 11.13182 | 0.3078428 | [5 empty] | 1
| C |  | 9.290257 | 15.11728 | 0.2638652 | 0.2920791 |  | 0.1133797 | T2 | C054_T2_X+0033477_Y-0001245_Z-0011353 x32 | 1
| D |  | 5.717081 | 6.569146 | 0.15392142 | [5 empty] | 1
C2055 | A |  | 17.56353 | 6.54166 | 0.2088934 | [5 empty] | 1
C2056 | A |  | 11.76399 | 4.425241 | 0.2638652 | [5 empty] | 1
| B |  | 36.0341 | 3.325802 | 0.2638652 | [5 empty] | 1
| C |  | 23.91279 | 5.772053 | 0.15392142 | [5 empty] | 1
C2057 | A |  | 20.47705 | 6.266801 | 0.3298316 | [5 empty] | 1
| B |  | 27.01871 | 5.744567 | 0.2638652 | [5 empty] | 1
| C |  | 17.83839 | 5.662109 | 0.2198878 | [5 empty] | 1
C2058 | A |  | 19.21269 | 16.98633 | 0.10994388 | [5 empty] | 1
C2059 | A |  | 6.459203 | 3.463232 | 0.5991942 | [5 empty] | 1
| B |  | 5.689595 | 17.50856 | 0.18690458 | [5 empty] | 1
| C |  | 10.0599 | 6.349318 | 0.10994388 | [5 empty] | 1
C2060
C2061 | A | 1 | 8.38322 | 4.810044 | 1.506231 |  | 0.8960426 |  |  |  | 1
| B | 2 | 12.45114 | 4.397755 | 0.3078428 | [5 empty] | 1
| C | 3 | 21.71392 | 16.07929 | 0.16491582 | [5 empty] | 1
| D | 4 | 12.20377 | 13.08332 | 0.14292704 | [5 empty] | 1
| E | 5 | 22.45604 | 4.095409 | 0.10994388 | [5 empty] | 1
|  | 6 | 20.2 | 12.7 | 67
|  | 7 | 31.4 | 13.2 | 72
C2062 | A |  | 2.198877 | 13.9079 | 0.13193264 | [5 empty] | 1
| B |  | 25.28709 | 13.7705 | 0.13193264 | [5 empty] | 1
| C |  | 12.61606 | 1.346812 | 0.3848036 | [5 empty] | 1
C2063 | A |  | 19.24018 | 10.5821 | 0.2088934 | [5 empty] | 1
| B |  | 29.84976 | 18.05828 | 0.1759102 | [5 empty] | 1
| C |  | 15.88689 | 2.501223 | 0.16491582 | [5 empty] | 1
| D |  | 35.40193 | 4.645129 | 0.13193264 | [5 empty] | 1
C2064 | A |  | 1.896532 | 18.27819 | 0.1759102 | [5 empty] | 1
| B |  | 16.4641 | 5.772053 | 0.16491582 | [5 empty] | 1
| C |  | 17.83839 | 14.04533 | 0.13193264 | [5 empty] | 1
| D |  | 34.71478 | 11.02187 | 0.13193264 | [5 empty] | 1
Depth (mm)
C2065 | A |  | 30.59188 | 7.998417 | 0.18690458 | 0.192 |  |  |  |  | 1
| B |  | 35.92416 | 5.909483 | 0.13193264 | 0.128 |  |  |  |  | 1
| C |  | 2.512 | 1.31 | 0.048
| D |  | 12.964 | 6.685 | 0.04 |  | 0.182
| E |  | 10.728 | 8.457 | 0.096 |  |  |  |  | Questionable
| F |  | 36.784 | 5.946 | 0.08 |  | 0.21
| G |  | 10.86 | 13.556 | 0.04 |  | 0.554
| H |  | 34.27 | 16.439 | 0.128 |  | 2.384
C2066 | A |  | 31.49892 | 16.10678 | 0.593697 | [5 empty] | 1
| B |  | 1.5667 | 17.64599 | 0.3628148 | [5 empty] | 1
C2067 | A |  | 35.53936 | 10.71956 | 2.281336 |  | 1.0939416 |  |  |  | 1
| B |  | 1.951504 | 18.00331 | 0.8465678 | 0.44 | 0.3298316 |  |  |  | 1
| C |  | 6.569146 | 18.2232 | 0.13193264 | 0.104 |  |  |  |  | 1
| D |  | 19.411 | 1.192 | 0.032
| E |  | 19.585 | 6.641 | 0.072
| F |  | 30.508 | 4.142 | 0.056
| G |  | 14.444 | 16.503 | 0.0556
C2068 | A |  | 15.03482 | 0.879551 | 1.418276 | [5 empty] | 1
| B |  | 31.58139 | 11.13182 | 0.13193264 | [5 empty] | 1
| C |  | 16.79393 | 1.5667 | 0.12093826 | [5 empty] | 1
C2069 | A |  | 27.12865 | 6.486689 | 0.5167362 | [5 empty] | 1
| B |  | 22.75838 | 11.92891 | 0.483753 | [5 empty] | 1
| C |  | 34.54986 | 7.668585 | 0.12093826 | [5 empty] | 1
C2070 | A |  | 16.87638 | 9.317743 | 0.18690458 | [5 empty] | 1
| B |  | 10.91193 | 5.827025 | 0.12093826 | [5 empty] | 1
C2071
C2072 | A |  | 12.78098 | 13.63304 | 1.4072816 |  | 0.8080874 |  |  |  | 1
| B |  | 17.31616 | 0.907037 | 0.5717082 | [5 empty] | 1
| C |  | 39.1675 | 2.995971 | 0.225385 | [5 empty] | 1
C2073 | A |  | 2.583681 | 12.64355 | 0.16491582 | [5 empty] | 1
C2074
C2075 | A |  | 7.146352 | 16.49158 | 0.4727586 | [5 empty] | 1
| B |  | 13.49561 | 10.85699 | 0.19789898 | [5 empty] | 1
| C |  | 4.590157 | 19.8174 | 0.15392142 | [5 empty] | 1
C2076 | A |  | 12.91841 | 12.91841 | 0.7915958 |  | 0.4397754 |  |  |  | 1
| B |  | 36.0341 | 1.291841 | 0.19789898 |  | 0.10994388 |  |  |  | 1
C2077 | A |  | 2.528709 | 16.8489 | 0.8190818 | [5 empty] | 1
| B |  | 13.05583 | 13.49561 | 0.2418766 | [5 empty] | 1
C2078 | A |  | 23.77536 | 6.789034 | 0.2308822 | 0.224 |  |  |  |  | 1
| B |  | 17.59102 | 13.30321 | 0.12093826 | 0.112 |  |  |  |  | 1
| C |  | 12.726 | 18.63549 | 0.10994388 | 0.096 |  |  |  |  | 1
| D |  | 31.36 | 18.901 | 0.088
C2079
C2080 | A |  | 22.45604 | 8.218305 | 0.3298316 | [5 empty] | 1
| B |  | 8.822996 | 7.613613 | 0.10994388 | [5 empty] | 1
C2081 | A |  | 34.4949 | 14.43013 | 1.7920852 | 1.68 | 1.0554612 |  |  |  | 1
| B |  | 16.8489 | 14.81494 | 0.285854 | 0.288 |  |  |  |  | 1
| C |  | 27.29357 | 19.24018 | 0.18690458 | 0.184 |  |  |  |  | 1
| D |  | 23.785 | 14.014 | 0.12
| E |  | 15.458 | 10.784 | 0.08
| F |  | 3.688 | 9.415 | 0.064
| G |  | 10.16 | 13.09 | 0.088
C2082
C2083 | A |  | 36.6388 | 14.65012 | 0.1759102 | [5 empty] | 1
| B |  | 9.949921 | 7.173838 | 0.15392142 | [5 empty] | 1
| C |  | 8.163333 | 16.10678 | 0.1759102 | [5 empty] | 1
C2084 | A |  | 33.80774 | 17.86588 | 0.13193264 | [5 empty] | 1
C2085
C2086 | A |  | 33.86271 | 6.871492 | 2.198878 | [5 empty] | 1
| B |  | 0.9894949 | 9.620089 | 1.1983882 | [5 empty] | 1
| C |  | 12.80846 | 0.879551 | 1.022478 | [5 empty] | 1
| D |  | 18.19571 | 8.877968 | 0.285854 | [5 empty] | 1
| E |  | 15.03482 | 7.970931 | 0.14292704 | [5 empty] | 1
| F |  | 4.012951 | 9.785005 | 0.10994388 | [5 empty] | 1
C2087 | A |  | 34.57735 | 19.43258 | 0.395798 | [5 empty] | 1
| B |  | 28.14563 | 6.789034 | 0.18690458 | [5 empty] | 1
C2088 | A |  | 32.81825 | 11.98391 | 0.736624 | [5 empty] | 1
| B |  | 34.00014 | 11.40668 | 0.2198878 | [5 empty] | 1
| C |  | 14.21025 | 9.565117 | 0.18690458 | [5 empty] | 1
C2089 | A |  | 20.77939 | 8.328248 | 5.11239 | [5 empty] | 1
C2090 | A |  | 24.75936 | 9.719052 | 0.16491582 | [5 empty] | 1
| B |  | 37.10606 | 1.5667 | 0.13193264 | [5 empty] | 1
C2091 | A |  | 9.317743 | 13.66053 | 0.2088934 |  |  |  | T1 |  | 1
| B |  | 6.129371 | 11.81897 | 0.18690458 |  |  |  | T2 |  | 1
| C |  | 2.171392 | 18.69046 | 0.14292704 | [5 empty] | 1
C2092 | A |  | 15.99683 | 14.84242 | 1.7920852 | [5 empty] | 1
| B |  | 29.68485 | 18.88286 | 0.2418766 | [5 empty] | 1
| C |  | 36.6388 | 2.913513 | 0.10994388 | [5 empty] | 1
C2093 | A |  | 14.70499 | 18.74543 | 0.14292704 | [5 empty] | 1
| B |  | 14.67751 | 10.52713 | 0.13193264 | [5 empty] | 1
C2094 | A |  | 3.54569 | 7.806015 | 0.3738092 | [5 empty] | 1
| B |  | 9.757519 | 15.69449 | 0.2198878 | [5 empty] | 1
| C |  | 23.14319 | 14.92488 | 0.19789898 | [5 empty] | 1
C2095 | A |  | 16.73895 | 15.8594 | 0.10994388 | [5 empty] | 1
C2096 | A |  | 8.438192 | 9.620089 | 0.12093826 | [5 empty] | 1
C2097 | A |  | 12.91841 | 10.99439 | 0.7586128 | 0.744 |  |  |  |  | 1
| B |  | 13.44064 | 11.84648 | 0.10994388 | 0.112 |  |  |  |  | 1
| C |  | 4.040437 | 2.391279 | 0.2308822 | 0.192 |  |  |  |  | 1
| D |  | 3.876 | 6.435 | 0.064
| E |  | 2.692 | 4.955 | 0.048
C2098 | A |  | 18.82789 | 15.72197 | 0.8355734 | [5 empty] | 1
| B |  | 16.76644 | 4.810044 | 0.285854 | [5 empty] | 1
| C |  | 30.26205 | 7.943445 | 0.14292704 | [5 empty] | 1
C2099
C2100
C2101 | A |  | 11.3517 | 8.79551 | 2.083436 | [5 empty] | 1
| B |  | 12.47863 | 13.9079 | 0.2968484 | [5 empty] | 1
C2102 | A |  | 12.83595 | 15.55706 | 0.2418766 | [5 empty] | 1
| B |  | 24.8748 | 12.42366 | 0.13193264 | [5 empty] | 1
| C |  | 5.991941 | 5.662109 | 0.12093826 | [5 empty] | 1
| D |  | 31.63635 | 8.603108 | 0.12093826 | [5 empty] | 1
C2103 | A |  | 29.68485 | 1.896532 | 0.5057418 | 5.2 |  |  |  |  | 1
| B |  | 24.8748 | 6.074399 | 0.340826 | 0.32 |  |  |  |  | 1
| C |  | 36.55634 | 16.29918 | 0.252871 | 0.272 |  |  |  |  | 1
| D |  | 17.70096 | 10.44467 | 0.18690458 | 0.184 |  |  |  |  | 1
| E |  | 14.04533 | 0.907037 | 0.2748596 | 0.24 |  |  |  |  | 1
| G |  | 13.74 | 11.406 | 0.024
| H |  | 6.564 | 9.136 | 0.048
C2104 | A |  | 4.97496 | 12.83595 | 1.1599078 | [5 empty] | 1
| B |  | 32.3235 | 1.319326 | 0.5607138 | [5 empty] | 1
| C |  | 4.97496 | 5.222334 | 0.4067924 | [5 empty] | 1
| D |  | 16.13426 | 18.74543 | 0.3298316 | [5 empty] | 1
| E |  | 3.353288 | 15.00734 | 0.13193264 | [5 empty] | 1
| F |  | 10.16981 | 1.319 | 0.12093826 | [5 empty] | 1
C2105 | A |  | 12.75349 | 18.36063 | 2.5452 |  | 0.8410706 |  |  |  | 1
| B |  | 32.21355 | 13.79796 | 0.4617642 | [5 empty] | 1
| C |  | 21.63146 | 8.493164 | 0.3188372 | [5 empty] | 1
C2106 | A |  | 4.645129 | 4.205353 | 0.5497194 |  | 0.3298316 |  |  |  | 1
C2107 | A |  | 0.4122895 | 16.71147 | 0.5167362 | [5 empty] | 1
C2108
C2109
C2110 | A |  | 28.58542 | 7.393726 | 2.60567 | [5 empty] | 1
| B |  | 33.23054 | 3.600662 | 0.13193264 | [5 empty] | 1
| C |  | 35.15455 | 1.97899 | 0.2308822 | [5 empty] | 1
C2111
C2112 | A |  | 33.94517 | 5.937033 | 0.3848036 | [5 empty] | 1
| B |  | 35.26451 | 9.317743 | 0.340826 | [5 empty] | 1
| C |  | 2.088934 | 11.92891 | 0.18690458 | [5 empty] | 1
| D |  | 38.15053 | 18.14074 | 0.1759102 | [5 empty] | 1
| E |  | 2.968485 | 5.579652 | 0.16491582 | [5 empty] | 1
| F |  | 1.071953 | 5.304792 | 0.15392142 | [5 empty] | 1
C2113 | A |  | 31.36149 | 11.76399 | 0.19789898 | [5 empty] | 1
| B |  | 16.27169 | 13.63304 | 0.15392142 | [5 empty] | 1
C2114 | A |  | 29.46496 | 2.638653 | 2.979478 | [5 empty] | 1
| B |  | 6.81652 | 16.60152 | 0.252871 | [5 empty] | 1
| C |  | 13.19316 | 5.607138 | 0.14292704 | [5 empty] | 1
| D |  | 8.987912 | 14.81504 | 0.12093826 | [5 empty] | 1
C2115 | A |  | 30.64681 | 17.93457 | 0.2473734 | [5 empty] | 1
| B |  | 2.714236 | 6.321764 | 0.17865854 | [5 empty] | 1
| C |  | 23.05382 | 9.345216 | 0.12368668 | [5 empty] | 1
| D |  | 32.88004 | 5.772148 | 0.2336304 | [5 empty] | 1
| E |  | 27.24543 | 19.30887 | 0.6321764 | [5 empty] | 1
C2116
C2117 | A |  | 6.156857 | 6.294287 | 0.2308822 | [5 empty] | 1
| B |  | 27.29357 | 15.41963 | 0.18690458 | [5 empty] | 1
| C |  | 32.95568 | 17.81091 | 0.170413 | [5 empty] | 1
| D |  | 13.35818 | 1.044467 | 0.1759102 | [5 empty] | 1
C2118 | A |  | 18.16823 | 9.922435 | 0.15392142 | [5 empty] | 1
| B |  | 17.48108 | 0.3298316 | 0.3188372 | [5 empty] | 1
C2119 | A |  | 15.30968 | 13.41315 | 0.6596632 | [5 empty] | 1
| B |  | 6.898978 | 2.996097 | 0.538725 | [5 empty] | 1
| C |  | 35.56684 | 13.30321 | 0.252871 | [5 empty] | 1
| D |  | 4.370269 | 10.03238 | 0.10994388 | [5 empty] | 1
| E |  | 4.535185 | 10.00489 | 0.10994388 | [5 empty] | 1
C2120 | A |  | 32.87322 | 11.02187 | 0.3243344 | [5 empty] | 1
| B |  | 4.287811 | 8.713052 | 0.1759102 | [5 empty] | 1
| C |  | 14.43013 | 8.905454 | 0.12093826 | [5 empty] | 1
| D |  | 20.25718 | 11.24176 | 0.12093826 | [5 empty] | 1
C2121 | A |  | 15.94186 | 10.91193 | 0.12093826 | 0.128 |  |  |  |  | 1
| B |  | 10.6 | 18.264 | 0.056
| C |  | 17.11 | 17.063 | 0.032
| D |  | 12.301 | 39.108 | 0.032
C2122 | A |  | 17.97582 | 1.181897 | 0.2638652 | [5 empty] | 1
| B |  | 34.22003 | 1.70413 | 0.2583682 | [5 empty] | 1
C2123
C2124 | A |  | 17.94834 | 1.97899 | 0.3628148 | [5 empty] | 1
| B |  | 27.51345 | 13.74298 | 0.14292704 | [5 empty] | 1
C2125 | A |  | 26.41402 | 6.95395 | 0.2748596 | [5 empty] | 1
| B |  | 5.689662 | 5.084904 | 0.15392142 | [5 empty] | 1
C2126 | A |  | 4.294677 | 6.356121 | 0.9345216 | [5 empty] | 1
| B |  | 24.15326 | 4.054175 | 0.15117262 | [5 empty] | 1
C2127
C2128 | A |  | 16.27169 | 5.772053 | 0.13193264 | [5 empty] | 1
| B |  | 25.91928 | 4.700101 | 0.13193264 | [5 empty] | 1
C2129 | A |  | 5.442222 | 5.52468 | 0.4397754 | [5 empty] | 1
C2130 | A |  | 12.89092 | 4.617643 | 0.2638652 | [5 empty] | 1
| B |  | 6.95395 | 19.92733 | 0.2198878 | [5 empty] | 1
C2131 | A |  | 3.27083 | 32.87323 | 1.2093826 | [5 empty] | 1
C2132
[10 empty] | TOTAL NO. OF TRACKS | 256
Note on H5: Penny Wozniakiewicz: very hard to discern as focused INSIDE the track but think see a slight change in shading in centre
Note on H8: Penny Wozniakiewicz: going for area of least cloudiness
Note on D3: Penny Wozniakiewicz: Coordinates taken from the centre of the feature (so the centre of where measure Dmax)
Note on B77: Penny Wozniakiewicz: very fuzzy but def track
Note on B78: Penny Wozniakiewicz: very fuzzy but def track

## Tsou - Original
Cell | Track | Entry Hole (mm) | Bulb Length (mm) | Track Length (mm) | Particle Diamter (µm) | Note | Side Imaged
C2001 | a |  | 11.4 | 17.5
C2004 | b | 1 | 5.1 | 8.85 | 40
C2004 | c | .758 & .928 |  | 1.16 |  | Hedge Hog / Crater
C2004 | a | [5 empty] | Right
C2006 | a | 0.332 | 1.339 | 7.808 | 18 x 30
C2017 | a | 0.272 |  | 10.74 | 25
C2017 | b | 0.222 |  | 7.2 | 15 x 30
C2014 | a | [5 empty] | Right
C2026 | a | 3.2 | 6 | 6 |  | Hedge Hog
C2031 | a | 0.125 | 1.7 | 4.4, 3.8, 3.6 | 10, 10, 7 x 14.5
C2024 | a | 500 |  | 1.5 | 11
C2072 | a | 0.28 | 5 | 1.15, 8.6 | 11
C2072 | b | 0.2 |  | 1.6
C2089 | a | 1.6 | 10 |  |  | Hedge Hog
C2106 | a | 0.5 |  | 0.4 |  | Hedge Hog
C2105 | a | 0.5 | 4.5 |  |  | Hedge Hog
C2105 | b | 0.078 | 2.7 | 7.1 | 9, 6, 22?
C2088 | a |  | 3.3 | 5 | 10, 17
C2088 | b |  | 2.5 | 7 | 16 x 31
C2104 | a | .258 x .190 |  | 1.74 |  | Hedge Hog
C2104 | c | .118 x .096 | 1.416 | 3.69 | 16 x 27
C2104 | b | 1.2 |  | 0.723 |  | Short Hedge Hog / Crater
C2103 | a | .133 x .15 |  | 1.4
C2103 | b | .150 ? |  | 6.1, 2.2, 3.3, 5.3 | 28 x 35 , 6 x 10, 15, 22
C2103 | c | .037 x .054 |  | 4.069
C2103 | d |  |  | 266 | 11
C2103 | e | 0.075 | 0.651 | 1.75 | 5
C2103 | f | .048 x .09 | 1.6 | 3.02 | 6 x 8