## Sheet1
| Sample | NASA sample ID | Arrived at Leicester | Description | Location | Moved to: | Current Holder | Examination Taken Place | Analyses |  | Publications | Note
l | Track 41 |  | 5th May 2007 | Slice (through bulb of aerogel track) mounted in microscope slide | Manchester | 14th Dec 07 | Ian Lyon, John Bridges | Yes, images | MicroRaman, Diamond 08, XRF, XANES, EXAFS | Raman signal detected - haematite | Foster et al. LPSC 39, Raman, Fe oxides. Bridges et al. (2010) MAPS45, 55-72 | Sample broken , part at Manchester lost (?)- Aug 09, rest mounted on Kaplon at Leicester
[6 empty] | 7th September 2007 | Ian Franchi |  | V-chromite, FeNi (oxidised), magnetite-hematite mix, Zn grain (contamination). Capture heating/oxidation overprint e.f. as shown by FeNi on cometary assemblages
| Cu Grids | C2092,2,80,47,8 (bulb track #80 wall) |  | Received intact | Planetary Clean Room |  | John Bridges | ATEM, imaging FeNiS
| Cu Grids | C2092,2,80,50,7 (from bulb track #80 wall) |  | Sample damaged | Planetary Clean Room |  | John Bridges | ATEM, imaging FeNiS
| Resin mounts from microtoming | C2092,2,80,47,0 (bulb track #80 wall) |  | Grain not found by FEG-SEM | Planetary Clean Room |  | John Bridges
| Resin mounts from microtoming | C2092,2,80,50,0 (from bulb track #80 wall) |  | Grain not found by FEG-SEM | Planetary Clean Room |  | John Bridges
These samples are from the C2092,2,80,0,0 keystone
| C2029W1 | MacroCrater | Arrived at Kent | Requested for MJB |  | Returned | Stroud?
| C2086N1 | MacroCrater | Arrived at Kent | Requested for MJB |  | Returned | Hoppe?
| C2005,2,0 | Blank Flight aerogel tile | 9th July 2007 | Blank Flight aerogel tile | Manchester | 4th Dec. 07 | Ian Lyon | No |  |  | LPSC 39 abstract Manchester
| C2052,8,2 | Blank Flight aerogel tile | 9th July 2007 | Blank Flight aerogel tile | Manchester | 4th Dec. 07 | Ian Lyon | Aerogel has yellow colour compared to C2005 |  |  | LPSC 39 abstract Manchester
| (C2065,0,116,0,0) note now renamed C2065,2,116,0,0 | Keystone | 9th July 2007. Returned to JSC on 3-03-08. | Not yet checked | Manchester | 4th Dec. 07 | Returned to JSC via LPSC conference | Keystone appears to be missing - not found at Manchester when sample was opened, nor seen at SRC. No analyses made. | Keystone has not been found
| Track 162 |  |  | Part of track length | Leicester |  | John Bridges | Reflected light images | Synchrotron XRS, EXAFS: Fe oxide from capture heating? FeNi, silicate
| Track 157 |  |  | Slice | Damaged during analysis
Terminal Grains
l |  | C2005,2,121,1,0 | Arrived in UK August 2007 | 12 micron terminal grains | OU initially |  | John Bridges | Images reflected light | microRaman -(OU) | EDS Fe, Mg, SEM images | LPSC 39 abstract Bridges et al. EDS
l |  | C2005,2,121,2,0 | Arrived in UK August 2007 | 12 micron terminal grain | Kent initially |  |  | Images reflected light | microRaman | EDS Fe, Mg, SEM images | LPSC 39 abstract Bridges et al.; Foster et al. Raman
[5 empty] | Sample moved to Leicester 20th November |  | John Bridges
l | Track 134 | C2012,10,134,0,0 | Arrived in UK July 2008 | Complete track in keystone, 400 microns | Leicester |  | John Bridges | Images reflected light | Diamond XANES, EXAFS |  | RAS Abstract Changela and Bridges | Intact, on needle Aug. 09, pyrrhotite terminal grain, FeNi, Fe oxides
|  | C2012,10,134,0,0 | Returned to JSC for cutting lengthwise, arrived back in UK March 2010 |  | Manchester |  | Ian Lyons |  | TOF-SIMS - organics analyses to be made
| Track 154 | C2063 1,154,1,14 | Arrived in UK June 16th 2009 | TEM section, Cu grid | Leicester |  | John Bridges |  | Al-rich pigeonite, enstatite, diopside: frgamne of an Al-rich chondrule |  | Bridges and Changela LPSC 2010 | Crystalline terminal grain #2
|  | C2063 1,154,1,15 | Arrived in UK June 16th 2009 | TEM section, Cu grid | Leicester |  |  |  | 7.3-15.5 Al2O3wt%, diopside lattice spacing 2 A
|  | C2063 1,154,1,17 | Arrived in UK June 16th 2009 | TEM section, Cu grid | Leicester
|  | C2063 1,154,1,22 | Arrived in UK June 16th 2009 | TEM section, Cu grid | Leicester
| Track 113 | Terminal grain | Aug. 13th 2009 | TEM sections, Cu grid | Leicester |  | John Bridges |  | Nepheline and enstatite: fragment of a chondrule. |  | Bridges and Changela MetSoc 2010 | Crystalline terminal grain #5
|  | C2061,1,113,5,1 | [6 empty] | En 86-87% Wo 3-4%
|  | C2061,1,113,5,2 | [6 empty] | Nepheline: Na2O, 27-29 wt% Al2O3 and 40-41 wt% SiO2
C2061,1,113,5,3
C2061,1,113,5,4